## EXTRUSION
Intensity skin 1 | Intensity skin root 3 | Intensity core 1 | intensity core root 3 | skin fraction | FRAME | skin1 angle 180 deg | skin root3 angle 180 deg | core 1 angle 90 | core 1 ang;e 270 | core root 3 angle 90 | core root 3 angle 270 | FWHM CORE 1 | FWHM SKIN 1 | HOF CORE 1 | HOF SKIN 1 | dspacecore 1 90 | dspace core 1 270 |  | dspacecore3 90 | dspacecore3270 |  | dspaceskin10 | dspaceskin1180 |  | dspaceskinroot30 | dspaceskin3180
10294.59 | 3664.826 | 10700.81 | 0 |  | 1 | 192.636 | 177.421 | 87.1633 | 240.344 | 38.6819 | 221.777 |  | 50.2865 | -0.152659 | 0.590155 | 209.361 | 212.163 | 210.762 | 144.477 | 143.172 | 249.1113 | 217.999 | 221.039 | 219.519 | 125.093 | 126.088 | 217.5291
18874.47 | 3892.557 | 7055.083 | 0 | 0.7634278 | 2 | 192.636 | 179.484 | 88.9685 | 268.453 | 38.6819 | 221.777 | 12.1203 | 39.9713 | -0.429334 | 0.685077 | 209.361 | 212.163 | 210.762 | 121.265 | 122.2 | 210.8469 | 215.041 | 217.999 | 216.52 | 123.15 | 124.114 | 214.1369
14616.04 | 2663.85 | 6555.021 | 0 | 0.7249824 | 3 | 183.868 | 177.937 | 91.2894 | 272.837 | 38.6819 | 221.777 | 9.54155 | 23.9828 | -0.469246 | nan | 206.631 | 209.361 |  | 141.891 | 144.477 | 248.002 | 217.999 | 217.999 | 217.999 | 127.1 | 128.127 | 221.0331
21971.64 | 4157.361 | 6360.175 | 0 | 0.8042371 | 4 | 187.994 | 188.51 | 91.5473 | 272.837 | 38.6819 | 221.777 | 14.957 | 38.6819 | -0.175759 | 0.680811 | 206.631 | 261.09 |  | 144.477 | 144.477 | 250.2415 | 217.999 | 224.165 | 221.082 | 125.093 | 127.1 | 218.4055
18644.24 | 2547.704 | 7299.029 | 0 | 0.7438126 | 5 | 179.742 | 178.195 | 85.8739 | 266.905 | 38.6819 | 221.777 |  | 32.7507 | -0.152943 | nan | 241.222 | 261.09 |  | 144.477 | 141.891 | 248.002 | 221.039 | 224.165 | 222.602 | 126.088 | 127.1 | 219.2672
17965.35 | 3561.438 | 11189.16 | 0 | 0.6579906 | 6 | 154.728 | 179.484 | 52.8653 | 263.811 | 38.6819 | 221.777 |  | 6.18911 | 0.152249 | 0.710959 | 212.163 | 212.163 | 212.163 | 143.172 | 144.477 | 249.1113 | 212.163 | 215.041 |  | 123.15 | 125.093 | 214.9847
12789.02 | 3005.291 | 10962.45 | 0 | 0.5902924 | 7 | 180.516 | 180.258 | 70.1433 | 262.006 | 38.6819 | 221.777 | 27.3352 | 26.8195 | -0.450571 | 0.432532 | 209.361 | 212.163 | 210.762 | 139.395 | 144.477 | 245.8404 | 217.999 | 221.039 | 219.519 | 125.093 | 126.088 | 217.5291
15478.88 | 2914.287 | 8931.943 | 0 |  | 8 | 179.226 | 178.453 | 91.5473 | 271.289 | 38.6819 | 221.777 | 23.2092 | 18.0516 | -0.254139 | 0.295316 | 206.631 | 209.361 | 207.996 | 144.477 | 144.477 | 250.2415 | 221.039 | 221.039 | 221.039 | 127.1 | 127.1 | 220.1437
19502.11 | 3560.994 | 14019.38 | 700.8664 | 0.6104038 | 9 | 222.808 | 180.258 | 83.0372 | 224.355 | 38.6819 | 221.777 |  | 4.12607 | 0.0859359 | 0.273888 | 209.361 | 209.361 | 209.361 | 140.632 | 144.477 | 246.9116 | 221.039 | 252.763 |  | 125.093 | 126.088 | 217.5291
11052.41 | 3940.593 | 9358.905 | 0 |  | 10 | 177.937 | 178.453 | 86.3897 | 265.616 | 38.6819 | 221.777 | 18.3095 | 25.788 | -0.0301466 | nan | 201.381 | 203.972 |  | 144.477 | 144.477 | 250.2415 | 217.999 | 217.999 | 217.999 | 126.088 | 126.088 | 218.3908
55227.46 | 5949.903 | 11532.13 | 0 |  | 11 | 177.937 | 175.616 | 86.3897 | 272.063 | 38.6819 | 221.777 |  | 0.773639 | -0.650948 | 0.812671 | 203.972 | 206.631 |  | 139.395 | 134.658 | 237.3369 | 221.039 | 252.763 |  | 126.088 | 127.1 | 219.2672
10022.66 | 2590.373 | 17536.91 | 0 |  | 12 | 180.516 | 179.742 | 75.3009 | 256.332 | 38.6819 | 221.777 |  | 27.5931 | -0.0230585 | 0.525575 | 206.631 | 209.361 |  | 143.172 | 144.477 | 249.1113 | 221.039 | 221.039 | 221.039 | 126.088 | 127.1 | 219.2672
15213.38 | 3318.067 | 12679.35 | 0 | 0.5937513 | 13 | 182.579 | 180.258 | 76.5903 | 255.043 | 38.6819 | 221.777 | 20.8883 | 63.4384 | -0.171275 | 0.478329 | 209.361 | 212.163 | 210.762 | 144.477 | 141.891 | 248.002 | 221.039 | 221.039 | 221.039 | 124.114 | 125.093 | 215.8196
13158.41 | 2524.814 | 15399.53 | 0 |  | 14 | 180.774 | 182.321 | 44.8711 | 262.006 | 38.6819 | 221.777 |  | 7.22063 | 0.0522522 | 0.301107 | 206.631 | 209.361 | 207.996 | 141.891 | 144.477 | 248.002 | 221.039 | 221.039 | 221.039 | 127.1 | 127.1 | 220.1437
11198.33 | 1628.707 | 3100.121 | 0 |  | 15 | 204.756 | 176.905 | 83.553 | 246.791 | 38.6819 | 221.777 |  | 47.9656 | -0.410468 | 0.653566 | 217.999 | 261.09 |  | 144.477 | 144.477 | 250.2415 | 212.163 | 252.763 |  | 123.15 | 123.15 | 213.3021
8681.922 | 4007.524 | 13630.95 | 0 |  | 16 | 178.453 | 178.711 | 82.0057 | 305.845 | 38.6819 | 221.777 |  | 67.5645 | 0.0313584 | 0.694739 | 215.041 | 217.999 |  | 143.172 | 143.172 | 247.9812 | 221.039 | 221.039 | 221.039 | 124.114 | 124.114 | 214.9718
14774.42 | 2429.464 | 10485.69 | 0 | 0.6213127 | 17 | 178.711 | 178.453 | 132.034 | 255.043 | 38.6819 | 221.777 |  | 9.54155 | -0.111695 | -0.00523681 | 224.165 | 230.69 |  | 143.172 | 144.477 | 249.1113 | 217.999 | 221.039 | 219.519 | 123.15 | 136.986 | 225.2844
12875.37 | 2268.694 | 9181.401 | 0 | 0.6225601 | 18 | 178.453 | 178.195 | 115.272 | 271.032 | 38.6819 | 221.777 |  | 10.3152 | -0.917469 | 0.550664 | 241.222 | 261.09 |  | 138.18 | 144.477 | 244.7881 | 221.039 | 224.165 | 222.602 | 128.127 | 128.127 | 221.9225
16848.17 | 2794.208 | 3922.108 | 0 |  | 19 | 154.728 | 170.458 | 122.751 | 224.355 | 38.6819 | 221.777 |  | 29.1404 | -0.187898 | 0.678313 | 241.222 | 261.09 |  | 144.477 | 144.477 | 250.2415 | 221.039 | 224.165 | 222.602 | 131.311 | 131.311 | 227.4373
5292.974 | 950.2323 | 2621.103 | 0 | 0.7043083 | 20 | 174.585 | 176.905 | 115.272 | 315.387 | 38.6819 | 221.777 | 3.86819 | 21.404 | -0.227055 | nan | 241.222 | 261.09 |  | 144.477 | 144.477 | 250.2415 | 252.763 | 252.763 |  | 136.986 | 136.986 | 237.2667
21061.65 | 2534.721 | 3545.18 | 0 |  | 21 | 178.711 | 178.453 | 82.0057 | 263.811 | 38.6819 | 221.777 |  | 6.44699 | -0.427274 | 0.528973 | 212.163 | 261.09 |  | 138.18 | 144.477 | 244.7881 | 215.041 | 215.041 | 215.041 | 122.2 | 123.15 | 212.4793
26689.67 | 2922.494 | 9421.238 | 0 | 0.7586365 | 22 | 180.516 | 176.905 | 92.3209 | 270.774 | 38.6819 | 221.777 |  | 9.02579 | -0.493758 | 0.836496 | 209.361 | 212.163 | 210.762 | 144.477 | 144.477 | 250.2415 | 217.999 | 217.999 | 217.999 | 124.114 | 126.088 | 216.6813
32768.21 | 3156.753 | 2990.661 | 0 |  | 23 | 178.195 | 186.447 | 133.84 | 315.387 | 38.6819 | 221.777 |  | 3.61032 | 0.183866 | 0.922349 | 241.222 | 261.09 |  | 144.477 | 143.172 | 249.1113 | 212.163 | 215.041 |  | 123.15 | 123.15 | 213.3021
32083.25 | 2822.875 | 8109.044 | 0 |  | 24 | 179.226 | 163.238 | 54.6705 | 224.355 | 38.6819 | 221.777 |  | 8.51003 | -0.358679 | 0.473619 | 212.163 | 215.041 | 213.602 | 143.172 | 143.172 | 247.9812 | 215.041 | 215.041 | 215.041 | 123.15 | 123.15 | 213.3021
27861.52 | 4516.844 | 7652.332 | 0 |  | 25 | 175.358 | 160.917 | 113.983 | 224.355 | 38.6819 | 221.777 | 13.1519 | 19.0831 | -0.367671 | 0.797353 | 241.222 | 261.09 |  | 144.477 | 144.477 | 250.2415 | 215.041 | 215.041 | 215.041 | 125.093 | 125.093 | 216.6674
29019.19 | 3808.44 | 10286.35 | 0 | 0.761415 | 26 | 173.811 | 173.811 | 135.129 | 315.387 | 38.6819 | 221.777 |  | 6.44699 | 0.664276 | nan | 241.222 | 261.09 |  | 144.477 | 143.172 | 249.1113 | 215.041 | 215.041 | 215.041 | 124.114 | 124.114 | 214.9718
34919.17 | 2289.509 | 11319.6 | 0 | 0.7667422 | 27 | 167.364 | 170.201 | 123.782 | 287.536 | 38.6819 | 221.777 |  | 12.6361 | -0.0861395 | 0.726036 | 241.222 | 261.09 |  | 144.477 | 143.172 | 249.1113 | 215.041 | 215.041 | 215.041 | 124.114 | 125.093 | 215.8196
9939.371 | 1398.925 | 924.2795 | 0 |  | 28 | 164.011 | 164.011 | 75.8166 | 233.639 | 38.6819 | 221.777 |  | 17.2779 | -0.156037 | -0.51854 | 241.222 | 261.09 |  | 144.477 | 144.477 | 250.2415 | 212.163 | 212.163 |  | 123.15 | 124.114 | 214.1369
5117.939 | 179.8813 | 6837.24 | 0 |  | 29 | 225.129 | 173.037 | 87.6791 | 224.355 | 38.6819 | 221.777 |  | 58.5387 | -0.467885 | 0.400305 | 241.222 | 261.09 |  | 138.18 | 144.477 | 244.7881 | 224.165 | 224.165 | 224.165 | 136.986 | 136.986 | 237.2667
11413.19 | 1054.999 | 2870.685 | 0 | 0.812849 | 30 | 182.579 | 160.143 | 125.587 | 224.355 | 38.6819 | 221.777 |  | 57.765 | -0.07958 | 0.920393 | 241.222 | 261.09 |  | 144.477 | 134.658 | 241.738 | 227.381 | 227.381 |  | 136.986 | 136.986 | 237.2667
25936.5 | 1579.148 | 8903.555 | 0 | 0.7555258 | 31 | 183.095 | 183.095 | 77.106 | 257.622 | 38.6819 | 221.777 | 3.86819 | 19.5989 | -0.390095 | 0.700122 | 241.222 | 261.09 |  | 144.477 | 144.477 | 250.2415 | 201.381 | 203.972 |  | 118.544 | 121.265 | 207.6807
29161.83 | 2529.943 | 1128.736 | 0 |  | 32 | 179.484 | 180.258 | 133.582 | 224.355 | 38.6819 | 221.777 |  | 16.7622 | 0.105119 | 0.684521 | 241.222 | 261.09 |  | 141.891 | 144.477 | 248.002 | 201.381 | 203.972 |  | 120.344 | 136.986 | 222.8543
28772.87 | 1297.035 | 6758.62 | 0 | 0.8164841 | 33 | 178.968 | 179.484 | 59.8281 | 224.355 | 38.6819 | 221.777 | 6.96275 | 36.361 | -0.152677 | 0.716578 | 241.222 | 261.09 |  | 144.477 | 144.477 | 250.2415 | 221.039 | 224.165 | 222.602 | 136.986 | 136.986 | 237.2667
433.3393 | 18.6125 | 4719.136 | 0 |  | 34 | 134.613 | 193.41 | 124.814 | 288.825 | 38.6819 | 221.777 |  |  | -0.487142 | 0.326466 | 241.222 | 261.09 |  | 144.477 | 144.477 | 250.2415 | 252.763 | 252.763 |  | 136.986 | 136.986 | 237.2667
1048.664 | 105.4263 | 4410.506 | 0 |  | 35 | 192.894 | 193.668 | 120.946 | 291.92 | 38.6819 | 221.777 |  |  | 0.429908 | 0.871637 | 241.222 | 261.09 |  | 144.477 | 143.172 | 249.1113 | 252.763 | 252.763 |  | 136.986 | 136.986 | 237.2667
1569.287 | 211.8363 | 536.4685 | 0 |  | 36 | 201.92 | 184.126 | 44.8711 | 230.029 | 38.6819 | 221.777 |  |  | -0.173523 | 0.840491 | 241.222 | 261.09 |  | 144.477 | 144.477 | 250.2415 | 252.763 | 252.763 |  | 136.986 | 136.986 | 237.2667
1173.952 | 89.80687 | 635.4211 | 0 |  | 37 | 190.573 | 153.181 | 110.115 | 315.387 | 38.6819 | 221.777 |  |  | -0.45836 | 0.144794 | 241.222 | 261.09 |  | 144.477 | 143.172 | 249.1113 | 252.763 | 252.763 |  | 136.986 | 136.986 | 237.2667
10932.81 | 564.7533 | 1937.384 | 0 |  | 38 | 166.074 | 167.622 | 127.135 | 234.155 | 38.6819 | 221.777 |  |  | 0.270163 | 0.638973 | 241.222 | 261.09 |  | 144.477 | 143.172 | 249.1113 | 252.763 | 252.763 |  | 136.986 | 136.986 | 237.2667
996.5424 | 35.2651 | 2119.437 | 0 |  | 39 | 209.914 | 180.258 | 67.8223 | 248.338 | 38.6819 | 221.777 |  |  | -0.0354441 | 0.656495 | 241.222 | 261.09 |  | 144.477 | 144.477 | 250.2415 | 252.763 | 252.763 |  | 136.986 | 136.986 | 237.2667
930.1204 | 40.2414 | 610.8118 | 0 |  | 40 | 166.59 | 166.59 | 135.129 | 271.805 | 38.6819 | 221.777 |  |  | nan | nan | 241.222 | 261.09 |  | 141.891 | 144.477 | 248.002 | 252.763 | 252.763 |  | 136.986 | 136.986 | 237.2667
1122.131 | 33.56909 | 975.9043 | 0 |  | 41 | 193.152 | 164.785 | 107.278 | 288.825 | 38.6819 | 221.777 |  |  | -0.349021 | 0.90238 | 241.222 | 261.09 |  | 144.477 | 143.172 | 249.1113 | 252.763 | 252.763 |  | 136.986 | 136.986 | 237.2667
352.1345 | 295.5553 | 1273.396 | 0 |  | 42 | 164.269 | 170.716 | 52.8653 | 273.61 | 38.6819 | 221.777 |  |  | -0.164564 | 0.376499 | 241.222 | 261.09 |  | 143.172 | 144.477 | 249.1113 | 252.763 | 252.763 |  | 136.986 | 136.986 | 237.2667
5959.516 | 338.9981 | 4621.936 | 0 |  | 43 | 168.911 | 168.653 | 100.057 | 230.287 | 38.6819 | 221.777 |  |  | -0.425917 | 0.932296 | 241.222 | 261.09 |  | 144.477 | 144.477 | 250.2415 | 252.763 | 252.763 |  | 136.986 | 136.986 | 237.2667
100.181 | 45.71525 | 2986.534 | 0 |  | 44 | 185.673 | 207.077 | 112.693 | 291.92 | 38.6819 | 221.777 |  |  | -0.291543 | nan | 241.222 | 261.09 |  | 144.477 | 144.477 | 250.2415 | 252.763 | 252.763 |  | 136.986 | 136.986 | 237.2667
163.2907 | 239.3619 | 519.1305 | 0 |  | 45 | 186.189 | 199.857 | 55.1862 | 243.696 | 38.6819 | 221.777 |  |  | -0.0820142 | 0.407938 | 241.222 | 261.09 |  | 144.477 | 144.477 | 250.2415 | 252.763 | 252.763 |  | 136.986 | 136.986 | 237.2667
2456.192 | 174.2107 | 1468.629 | 0 |  | 46 | 146.734 | 187.479 | 44.8711 | 224.355 | 38.6819 | 221.777 |  |  | 0.455064 | -0.392611 | 241.222 | 261.09 |  | 144.477 | 144.477 | 250.2415 | 252.763 | 252.763 |  | 136.986 | 136.986 | 237.2667
178.5537 | 32.70954 | 3004.397 | 0 |  | 47 | 193.152 | 157.564 | 54.6705 | 263.811 | 38.6819 | 221.777 |  |  | -0.669775 | 0.290271 | 241.222 | 261.09 |  | 143.172 | 134.658 | 240.6078 | 252.763 | 252.763 |  | 136.986 | 136.986 | 237.2667
1928.67 | 211.2349 | 4227.318 | 0 |  | 48 | 225.129 | 142.35 | 51.5759 | 226.418 | 38.6819 | 221.777 |  |  | -0.0404637 | 0.513282 | 241.222 | 261.09 |  | 144.477 | 144.477 | 250.2415 | 252.763 | 252.763 |  | 136.986 | 136.986 | 237.2667
2389.563 | 208.225 | 1899.064 | 0 |  | 49 | 163.496 | 164.527 | 87.4212 | 299.656 | 38.6819 | 221.777 |  |  | -0.5155 | 0.754082 | 241.222 | 261.09 |  | 139.395 | 143.172 | 244.7102 | 252.763 | 252.763 |  | 136.986 | 136.986 | 237.2667
21861.32 | 2303.299 | 14240.9 | 0 | 0.6291965 | 50 | 223.066 | 178.195 | 44.8711 | 224.355 | 38.6819 | 221.777 |  | 51.0602 | nan | 0.385538 | 209.361 | 212.163 | 210.762 | 144.477 | 144.477 | 250.2415 | 224.165 | 227.381 | 225.773 | 136.986 | 130.232 | 231.4176
16702.56 | 1344.184 | 14275.56 | 0 |  | 51 | 176.132 | 176.39 | 76.0745 | 272.321 | 38.6819 | 221.777 |  | 25.788 | -0.359524 | 0.738924 | 209.361 | 212.163 | 210.762 | 144.477 | 144.477 | 250.2415 | 224.165 | 224.165 | 224.165 | 132.408 | 130.232 | 227.4529
21923.49 | 1947.954 | 13547.12 | 0 |  | 52 | 184.126 | 177.421 | 89.7421 | 271.547 | 38.6819 | 221.777 | 20.8883 | 4.38395 | 0.0545983 | nan | 212.163 | 212.163 | 212.163 | 144.477 | 144.477 | 250.2415 | 221.039 | 224.165 | 222.602 | 128.127 | 127.1 | 221.0331
16784.94 | 2747.949 | 12231.07 | 0 | 0.6149386 | 53 | 187.994 | 178.453 | 91.5473 | 270.258 | 38.6819 | 221.777 | 21.9198 | 13.9255 | -0.259124 | nan | 209.361 | 212.163 | 210.762 | 139.395 | 144.477 | 245.8404 | 221.039 | 221.039 | 221.039 | 125.093 | 126.088 | 217.5291
15816.27 | 2874.668 | 13423.96 | 0 | 0.5820021 | 54 | 140.802 | 178.711 | 93.0946 | 270.258 | 38.6819 | 221.777 |  | 53.3811 | -0.396301 | 0.456149 | 206.631 | 212.163 | 209.397 | 144.477 | 144.477 | 250.2415 | 224.165 | 224.165 | 224.165 | 126.088 | 127.1 | 219.2672
18747.5 | 2282.434 | 13442.34 | 0 | 0.6100536 | 55 | 154.728 | 178.195 | 89.7421 | 269.226 | 38.6819 | 221.777 |  | 6.70487 | 0.0283204 | 0.715946 | 209.361 | 212.163 | 210.762 | 143.172 | 144.477 | 249.1113 | 221.039 | 224.165 | 222.602 | 127.1 | 129.171 | 221.9372
11629.72 | 2278.284 | 14331.37 | 0 | 0.4925041 | 56 | 180.516 | 178.453 | 85.616 | 267.679 | 38.6819 | 221.777 | 18.3095 | 12.1203 | -0.242972 | 0.475652 | 206.631 | 212.163 | 209.397 | 144.477 | 144.477 | 250.2415 | 221.039 | 221.039 | 221.039 | 127.1 | 127.1 | 220.1437
11329.42 | 2648.557 | 12274.72 | 0 | 0.5324396 | 57 | 180 | 178.453 | 87.1633 | 266.905 | 38.6819 | 221.777 | 21.404 | 40.4871 | -0.475729 | 0.492382 | 209.361 | 212.163 | 210.762 | 140.632 | 144.477 | 246.9116 | 221.039 | 221.039 | 221.039 | 127.1 | 127.1 | 220.1437
13563.36 | 2368.37 | 15900.39 | 0 | 0.5004923 | 58 | 222.808 | 178.968 | 88.4527 | 224.355 | 38.6819 | 221.777 |  | 45.3868 | 0.0984554 | 0.291251 | 209.361 | 256.859 |  | 140.632 | 144.477 | 246.9116 | 217.999 | 252.763 |  | 127.1 | 127.1 | 220.1437
9323.551 | 2227.716 | 13297.59 | 0 | 0.4648611 | 59 | 180.516 | 182.321 | 90.2579 | 272.063 | 38.6819 | 221.777 | 22.9513 | 7.22063 | -0.633409 | 0.511582 | 206.631 | 209.361 | 207.996 | 144.477 | 144.477 | 250.2415 | 217.999 | 221.039 | 219.519 | 125.093 | 126.088 | 217.5291
51181.15 | 4757.181 | 13508.38 | 0 |  | 60 | 178.453 | 175.616 | 92.3209 | 272.063 | 38.6819 | 221.777 |  | 5.67335 | -0.702079 | nan | 206.631 | 209.361 | 207.996 | 139.395 | 133.524 | 236.3548 | 252.763 | 252.763 |  | 127.1 | 128.127 | 221.0331
8409.285 | 2652.481 | 14060.2 | 0 | 0.4403225 | 61 | 182.321 | 179.742 | 94.384 | 274.384 | 38.6819 | 221.777 |  | 5.41547 | 0.0675684 | 0.442901 | 206.631 | 209.361 | 207.996 | 144.477 | 143.172 | 249.1113 | 217.999 | 221.039 | 219.519 | 127.1 | 127.1 | 220.1437
10181.59 | 3043.04 | 12954.51 | 0 | 0.505159 | 62 | 182.321 | 178.195 | 93.0946 | 272.837 | 38.6819 | 221.777 | 19.341 | 41.0029 | -0.177472 | 0.565366 | 206.631 | 209.361 | 207.996 | 141.891 | 141.891 | 245.7624 | 221.039 | 221.039 | 221.039 | 126.088 | 126.088 | 218.3908
7280.353 | 2543.405 | 12272.29 | 0 | 0.4445933 | 63 | 180.516 | 179.226 | 93.8682 | 274.384 | 38.6819 | 221.777 |  | 15.2149 | 0.0732864 | 0.222611 | 203.972 | 206.631 |  | 144.477 | 144.477 | 250.2415 | 217.999 | 221.039 | 219.519 | 126.088 | 127.1 | 219.2672
16911.05 | 2349.678 | 11096.14 | 0 |  | 64 | 204.756 | 179.742 | 94.6418 | 275.673 | 38.6819 | 221.777 | 20.3725 | 3.61032 | -0.669681 | 0.725579 | 203.972 | 209.361 |  | 144.477 | 121.265 | 230.1393 | 217.999 | 252.763 |  | 126.088 | 126.088 | 218.3908
7085.774 | 2933.972 | 13294.68 | 0 | 0.429766 | 65 | 179.484 | 179.484 | 93.8682 | 272.837 | 38.6819 | 221.777 |  | 5.41547 | 0.0965326 | 0.55681 | 206.631 | 209.361 | 207.996 | 119.438 | 120.344 | 207.6573 | 221.039 | 221.039 | 221.039 | 125.093 | 125.093 | 216.6674
6261.557 | 3070.532 | 12169.39 | 0 | 0.4340207 | 66 | 180.774 | 179.484 | 95.1576 | 275.158 | 38.6819 | 221.777 |  | 40.2292 | -0.0408695 | 0.364176 | 206.631 | 209.361 | 207.996 | 141.891 | 144.477 | 248.002 | 217.999 | 252.763 |  | 125.093 | 126.088 | 217.5291
5492.142 | 2396.65 | 14822.64 | 0 |  | 67 | 180.516 | 179.742 | 98.2521 | 271.289 | 38.6819 | 221.777 |  | 4.64183 | nan | 0.446933 | 206.631 | 209.361 | 207.996 | 144.477 | 121.265 | 230.1393 | 217.999 | 221.039 | 219.519 | 124.114 | 125.093 | 215.8196
8753.038 | 2207.68 | 14299.74 | 0 | 0.4339081 | 68 | 180.516 | 179.226 | 104.183 | 286.504 | 38.6819 | 221.777 |  | 30.6877 | -0.156054 | 0.687656 | 206.631 | 212.163 | 209.397 | 141.891 | 144.477 | 248.002 | 217.999 | 252.763 |  | 124.114 | 124.114 | 214.9718
12976.76 | 1475.341 | 16280.75 | 0 | 0.4702494 | 69 | 181.032 | 179.742 | 109.341 | 288.825 | 38.6819 | 221.777 | 16.5043 | 5.15759 | -0.0515622 | 0.545773 | 209.361 | 212.163 | 210.762 | 144.477 | 144.477 | 250.2415 | 215.041 | 217.999 | 216.52 | 124.114 | 124.114 | 214.9718
14104.74 | 1603.472 | 14388.87 | 0 | 0.521918 | 70 | 182.579 | 180.258 | 107.794 | 288.825 | 38.6819 | 221.777 | 12.894 | 2.83668 | -0.636254 | 0.901955 | 206.631 | 209.361 | 207.996 | 144.477 | 144.477 | 250.2415 | 217.999 | 217.999 | 217.999 | 125.093 | 125.093 | 216.6674
22319.61 | 1752.22 | 19691.6 | 0 |  | 71 | 182.321 | 180.774 | 103.152 | 281.605 | 38.6819 | 221.777 | 17.2779 | 4.64183 | -0.327305 | 0.900711 | 209.361 | 212.163 | 210.762 | 144.477 | 144.477 | 250.2415 | 215.041 | 217.999 | 216.52 | 124.114 | 125.093 | 215.8196
18764.97 | 1829.787 | 13523.83 | 0 |  | 72 | 178.195 | 181.547 | 91.2894 | 267.679 | 38.6819 | 221.777 | 21.1461 | 8.25215 | -0.495958 | 0.939594 | 212.163 | 215.041 | 213.602 | 122.2 | 123.15 | 212.4793 | 215.041 | 217.999 | 216.52 | 124.114 | 125.093 | 215.8196
21781.36 | 2425.573 | 11751.9 | 0 |  | 73 | 181.805 | 180.258 | 84.0688 | 263.811 | 38.6819 | 221.777 | 11.8625 | 7.99427 | -0.0555759 | 0.567529 | 206.631 | 209.361 | 207.996 | 144.477 | 121.265 | 230.1393 | 217.999 | 221.039 | 219.519 | 125.093 | 125.093 | 216.6674
13646.22 | 4266.045 | 13257.71 | 0 |  | 74 | 160.401 | 177.937 | 83.2951 | 264.585 | 38.6819 | 221.777 |  | 5.15759 | -0.4109 | 0.791567 | 206.631 | 212.163 | 209.397 | 119.438 | 120.344 | 207.6573 | 217.999 | 221.039 | 219.519 | 126.088 | 126.088 | 218.3908
10151.84 | 3607.713 | 20726.29 | 0 | 0.3989914 | 75 | 134.613 | 177.421 | 135.129 | 315.387 | 38.6819 | 221.777 |  | 0.515759 | nan | nan | 209.361 | 215.041 | 212.201 | 144.477 | 143.172 | 249.1113 | 252.763 | 217.999 |  | 122.2 | 122.2 | 211.6566
9049.134 | 2730.826 | 23502.62 | 0 | 0.3338746 | 76 | 167.106 | 177.937 | 124.04 | 247.049 | 38.6819 | 221.777 |  | 14.957 | -0.090018 | 0.81597 | 206.631 | 209.361 | 207.996 | 144.477 | 143.172 | 249.1113 | 217.999 | 252.763 |  | 121.265 | 122.2 | 210.8469
5950.535 | 2689.596 | 17626.63 | 0 | 0.3289378 | 77 | 187.994 | 180.258 | 54.9284 | 234.928 | 38.6819 | 221.777 | 21.9198 | 60.3438 | 0.30865 | 0.556068 | 209.361 | 212.163 | 210.762 | 144.477 | 144.477 | 250.2415 | 221.039 | 221.039 | 221.039 | 123.15 | 124.114 | 214.1369
5681.221 | 2965.731 | 24415.72 | 0 |  | 78 | 225.129 | 179.742 | 87.4212 | 224.355 | 38.6819 | 221.777 |  | 44.0974 | -0.665766 | 0.47184 | 209.361 | 215.041 | 212.201 | 138.18 | 144.477 | 244.7881 | 217.999 | 252.763 |  | 123.15 | 124.114 | 214.1369
6703.75 | 3064.541 | 18535.97 | 0 | 0.3451174 | 79 | 181.805 | 180.258 | 66.533 | 249.628 | 38.6819 | 221.777 |  | 5.67335 | 0.0014778 | nan | 215.041 | 217.999 |  | 144.477 | 134.658 | 241.738 | 217.999 | 217.999 | 217.999 | 124.114 | 125.093 | 215.8196
6614.417 | 2966.91 | 21705.24 | 0 | 0.3062441 | 80 | 184.9 | 182.321 | 76.8481 | 286.246 | 38.6819 | 221.777 | 3.86819 | 4.38395 | -0.415461 | 0.637113 | 209.361 | 212.163 | 210.762 | 122.2 | 122.2 | 211.6566 | 217.999 | 217.999 | 217.999 | 123.15 | 124.114 | 214.1369
9437.067 | 3694.108 | 11575.47 | 0 |  | 81 | 160.401 | 181.805 | 79.4269 | 259.943 | 38.6819 | 221.777 |  | 35.8453 | -0.652394 | 0.511367 | 209.361 | 215.041 | 212.201 | 141.891 | 143.172 | 246.8718 | 217.999 | 217.999 | 217.999 | 123.15 | 124.114 | 214.1369
12450.16 | 3271.92 | 15589.88 | 0 |  | 82 | 165.043 | 179.484 | 59.8281 | 235.96 | 38.6819 | 221.777 | 11.6046 | 37.1347 | -0.177608 | nan | 209.361 | 212.163 | 210.762 | 144.477 | 127.1 | 235.1926 | 217.999 | 217.999 | 217.999 | 125.093 | 125.093 | 216.6674
11054.16 | 2622.717 | 22415.18 | 0 | 0.3789443 | 83 | 184.126 | 181.805 | 67.3066 | 248.338 | 38.6819 | 221.777 | 12.6361 | 19.341 | -0.486454 | 0.437745 | 212.163 | 215.041 | 213.602 | 144.477 | 143.172 | 249.1113 | 215.041 | 215.041 | 215.041 | 124.114 | 125.093 | 215.8196
13326.67 | 4223.081 | 7468.565 | 0 |  | 84 | 185.673 | 183.352 | 124.04 | 296.046 | 38.6819 | 221.777 |  | 28.8825 | -0.113791 | 0.904713 | 209.361 | 261.09 |  | 144.477 | 143.172 | 249.1113 | 215.041 | 215.041 | 215.041 | 125.093 | 125.093 | 216.6674
7349.311 | 2991.154 | 6414.903 | 0 |  | 85 | 186.447 | 183.868 | 112.178 | 293.209 | 38.6819 | 221.777 | 13.9255 | 25.788 | -0.473526 | 0.782642 | 203.972 | 206.631 |  | 144.477 | 144.477 | 250.2415 | 221.039 | 221.039 | 221.039 | 124.114 | 124.114 | 214.9718
6599.919 | 1719.128 | 7931.399 | 0 | 0.5119273 | 86 | 192.636 | 182.579 | 98.51 | 278.51 | 38.6819 | 221.777 |  | 46.1605 | -0.469767 | 0.869269 | 209.361 | 212.163 | 210.762 | 143.172 | 144.477 | 249.1113 | 215.041 | 217.999 | 216.52 | 122.2 | 122.2 | 211.6566
20465.33 | 1430.809 | 13744.77 | 0 | 0.6143542 | 87 | 166.848 | 182.837 | 92.3209 | 272.321 | 38.6819 | 221.777 | 14.957 | 6.18911 | -0.867903 | 0.656063 | 209.361 | 212.163 | 210.762 | 144.477 | 143.172 | 249.1113 | 217.999 | 252.763 |  | 123.15 | 122.2 | 212.4793
13092.67 | 226.3508 | 16919.21 | 0 |  | 88 | 183.095 | 177.421 | 79.6848 | 259.943 | 38.6819 | 221.777 |  |  | nan | 0.599727 | 203.972 | 206.631 |  | 143.172 | 144.477 | 249.1113 | 221.039 | 221.039 |  | 131.311 | 136.986 | 232.352
1650.712 | 7.960102 | 1757.022 | 0 |  | 89 | 167.364 | 166.074 | 135.129 | 267.421 | 38.6819 | 221.777 |  |  | 0.0826677 | 0.978751 | 241.222 | 261.09 |  | 144.477 | 143.172 | 249.1113 | 252.763 | 252.763 |  | 136.986 | 136.986 | 237.2667
1341.982 | 0 | 2568.503 | 0 |  | 90 | 167.106 | 136.676 | 105.731 | 288.825 | 38.6819 | 221.777 |  |  | -0.345845 | 0.873807 | 241.222 | 261.09 |  | 143.172 | 143.172 | 247.9812 | 252.763 | 252.763 |  | 136.986 | 136.986 | 237.2667
563.0254 | 162.1593 | 2901.07 | 0 |  | 91 | 164.269 | 136.676 | 52.6074 | 296.819 | 38.6819 | 221.777 |  |  | -0.162185 | 0.692261 | 241.222 | 261.09 |  | 141.891 | 141.891 | 245.7624 | 252.763 | 252.763 |  | 136.986 | 136.986 | 237.2667
2972.724 | 74.07028 | 5482.661 | 0 |  | 92 | 168.911 | 168.653 | 100.315 | 230.029 | 38.6819 | 221.777 |  |  | -0.396011 | 0.896998 | 241.222 | 261.09 |  | 143.172 | 144.477 | 249.1113 | 252.763 | 252.763 |  | 136.986 | 136.986 | 237.2667
18.25714 | 2.583567 | 4807.574 | 0 |  | 93 | 128.94 | 136.676 | 111.92 | 291.662 | 38.6819 | 221.777 |  |  | -0.236195 | -0.205389 | 241.222 | 261.09 |  | 144.477 | 143.172 | 249.1113 | 252.763 | 252.763 |  | 136.986 | 136.986 | 237.2667
789.703 | 113.5138 | 1830.685 | 0 |  | 94 | 184.9 | 199.857 | 53.8968 | 242.665 | 38.6819 | 221.777 |  |  | -0.223211 | 0.365558 | 241.222 | 261.09 |  | 144.477 | 144.477 | 250.2415 | 252.763 | 252.763 |  | 136.986 | 136.986 | 237.2667
2848.145 | 135.1666 | 2324.717 | 0 |  | 95 | 146.991 | 186.963 | 44.8711 | 224.355 | 38.6819 | 221.777 |  |  | -0.0226163 | -0.598931 | 241.222 | 261.09 |  | 143.172 | 144.477 | 249.1113 | 252.763 | 252.763 |  | 136.986 | 136.986 | 237.2667
64.00861 | 0 | 4311.216 | 0 |  | 96 | 193.41 | 136.676 | 54.4126 | 263.811 | 38.6819 | 221.777 |  |  | -0.649424 | 0.255155 | 241.222 | 261.09 |  | 144.477 | 133.524 | 240.7559 | 252.763 | 252.763 |  | 136.986 | 136.986 | 237.2667
1195.072 | 9.283668 | 5069.584 | 0 |  | 97 | 166.332 | 142.092 | 52.3496 | 228.223 | 38.6819 | 221.777 |  |  | -0.0972349 | 0.496244 | 241.222 | 261.09 |  | 144.477 | 144.477 | 250.2415 | 252.763 | 252.763 |  | 136.986 | 136.986 | 237.2667
2083.182 | 52.33 | 2889.95 | 0 |  | 98 | 163.754 | 163.754 | 87.4212 | 309.456 | 38.6819 | 221.777 |  |  | -0.482838 | 0.721734 | 241.222 | 261.09 |  | 139.395 | 143.172 | 244.7102 | 252.763 | 252.763 |  | 136.986 | 136.986 | 237.2667
24325.77 | 2051.971 | 10471.26 | 0 |  | 99 | 176.905 | 178.711 | 44.8711 | 224.355 | 38.6819 | 221.777 |  | 59.3123 | 0.0492669 | 0.397263 | 209.361 | 212.163 | 210.762 | 144.477 | 144.477 | 250.2415 | 224.165 | 224.165 | 224.165 | 136.986 | 133.524 | 234.2685
21341.32 | 1976.156 | 11187.33 | 0 |  | 100 | 175.358 | 176.905 | 93.0946 | 268.453 | 38.6819 | 221.777 |  | 25.0143 | -0.0889826 | 0.509966 | 209.361 | 212.163 | 210.762 | 144.477 | 143.172 | 249.1113 | 221.039 | 221.039 | 221.039 | 132.408 | 127.1 | 224.7405
22445.83 | 2675.066 | 9714.951 | 0 | 0.721122 | 101 | 184.384 | 176.39 | 87.1633 | 266.905 | 38.6819 | 221.777 | 17.5358 | 6.70487 | 0.532804 | nan | 209.361 | 212.163 | 210.762 | 144.477 | 144.477 | 250.2415 | 221.039 | 224.165 | 222.602 | 128.127 | 126.088 | 220.1566
21877.25 | 3655.961 | 8883.038 | 0 |  | 102 | 187.994 | 188.252 | 87.1633 | 266.905 | 38.6819 | 221.777 | 15.9885 | 20.3725 | -0.708911 | nan | 209.361 | 212.163 | 210.762 | 138.18 | 144.477 | 244.7881 | 221.039 | 221.039 | 221.039 | 125.093 | 126.088 | 217.5291
19237.05 | 3113.73 | 10600.24 | 0 | 0.6783031 | 103 | 175.358 | 179.742 | 84.8424 | 265.358 | 38.6819 | 221.777 | 15.7307 | 13.4097 | -0.194086 | 0.554129 | 209.361 | 212.163 | 210.762 | 144.477 | 143.172 | 249.1113 | 221.039 | 221.039 | 221.039 | 126.088 | 126.088 | 218.3908
21102.37 | 3656.586 | 10718.46 | 0 | 0.6978793 | 104 | 154.47 | 176.905 | 87.1633 | 265.358 | 38.6819 | 221.777 |  | 25.2722 | 0.202651 | 0.714099 | 209.361 | 212.163 | 210.762 | 144.477 | 144.477 | 250.2415 | 217.999 | 252.763 |  | 127.1 | 125.093 | 218.4055
10877.99 | 4105.332 | 9289.512 | 0 | 0.6172877 | 105 | 176.132 | 179.742 | 87.1633 | 265.358 | 38.6819 | 221.777 | 13.6676 | 10.0573 | 0.242851 | 0.512138 | 206.631 | 209.361 | 207.996 | 144.477 | 144.477 | 250.2415 | 221.039 | 221.039 | 221.039 | 127.1 | 127.1 | 220.1437
10250.65 | 4280.307 | 9174.008 | 0 | 0.6129921 | 106 | 179.742 | 178.968 | 89.7421 | 268.453 | 38.6819 | 221.777 | 13.6676 | 6.96275 | 0.600741 | 0.551076 | 206.631 | 209.361 | 207.996 | 144.477 | 144.477 | 250.2415 | 221.039 | 221.039 | 221.039 | 127.1 | 126.088 | 219.2672
14914.19 | 3709.247 | 13765.52 | 0 | 0.5749934 | 107 | 223.066 | 177.937 | 87.937 | 224.355 | 38.6819 | 221.777 | 12.1203 | 0.25788 | 0.26944 | 0.307211 | 206.631 | 209.361 | 207.996 | 141.891 | 144.477 | 248.002 | 215.041 | 252.763 |  | 127.1 | 127.1 | 220.1437
10203.21 | 3485.148 | 10317.65 | 0 | 0.5702055 | 108 | 175.358 | 179.742 | 91.2894 | 272.063 | 38.6819 | 221.777 | 14.6991 | 10.3152 | 0.0357458 | nan | 206.631 | 209.361 | 207.996 | 144.477 | 143.172 | 249.1113 | 215.041 | 217.999 | 216.52 | 125.093 | 127.1 | 218.4055
53708.56 | 5462.397 | 11795.64 | 0 |  | 109 | 178.453 | 175.874 | 90.2579 | 272.063 | 38.6819 | 221.777 | 15.4728 | 5.93123 | -0.517346 | nan | 206.631 | 209.361 | 207.996 | 139.395 | 134.658 | 237.3369 | 252.763 | 252.763 |  | 127.1 | 129.171 | 221.9372
8190.913 | 3357.924 | 13228.35 | 0 | 0.4661077 | 110 | 178.711 | 178.453 | 87.937 | 269.484 | 38.6819 | 221.777 | 12.3782 | 4.12607 | 0.102632 | 0.195057 | 206.631 | 209.361 | 207.996 | 144.477 | 143.172 | 249.1113 | 217.999 | 221.039 | 219.519 | 127.1 | 126.088 | 219.2672
10402.26 | 3967.981 | 10304.96 | 0 |  | 111 | 177.679 | 177.421 | 90 | 271.032 | 38.6819 | 221.777 | 12.894 | 41.0029 | -0.0544718 | 0.537312 | 206.631 | 209.361 | 207.996 | 143.172 | 140.632 | 245.7815 | 252.763 | 221.039 |  | 126.088 | 126.088 | 218.3908
6617.708 | 3800.65 | 12546.45 | 0 | 0.4536662 | 112 | 180.774 | 177.421 | 91.5473 | 269.226 | 38.6819 | 221.777 | 12.1203 | 5.93123 | -0.0635851 | 0.193875 | 206.631 | 209.361 | 207.996 | 144.477 | 144.477 | 250.2415 | 217.999 | 217.999 | 217.999 | 126.088 | 125.093 | 217.5291
16069.49 | 3764.611 | 11255.78 | 0 |  | 113 | 205.53 | 178.453 | 92.063 | 270.258 | 38.6819 | 221.777 | 11.6046 | 4.12607 | -0.234183 | 0.717537 | 206.631 | 209.361 | 207.996 | 144.477 | 143.172 | 249.1113 | 215.041 | 217.999 | 216.52 | 126.088 | 125.093 | 217.5291
8903.372 | 4051.594 | 13131.57 | 0 | 0.4966151 | 114 | 179.742 | 179.226 | 87.937 | 270.258 | 38.6819 | 221.777 | 13.6676 | 2.83668 | -0.126569 | 0.553621 | 206.631 | 209.361 | 207.996 | 144.477 | 144.477 | 250.2415 | 215.041 | 215.041 | 215.041 | 125.093 | 126.088 | 217.5291
8503.239 | 4233.79 | 12943.72 | 0 | 0.4959757 | 115 | 179.742 | 178.968 | 92.3209 | 269.226 | 38.6819 | 221.777 | 13.9255 | 3.61032 | nan | 0.359643 | 206.631 | 209.361 | 207.996 | 141.891 | 144.477 | 248.002 | 217.999 | 217.999 | 217.999 | 125.093 | 126.088 | 217.5291
4845.197 | 4358.959 | 12278.4 | 0 | 0.4284478 | 116 | 179.742 | 178.453 | 88.7106 | 271.289 | 38.6819 | 221.777 |  | 3.09456 | 0.228346 | 0.456743 | 206.631 | 209.361 | 207.996 | 138.18 | 144.477 | 244.7881 | 217.999 | 217.999 | 217.999 | 124.114 | 127.1 | 217.5577
6261.357 | 4157.471 | 13592.94 | 0 | 0.433905 | 117 | 153.696 | 178.453 | 88.7106 | 269.226 | 38.6819 | 221.777 | 12.6361 | 32.7507 | 0.62415 | 0.680434 | 206.631 | 209.361 | 207.996 | 144.477 | 144.477 | 250.2415 | 217.999 | 252.763 |  | 124.114 | 126.088 | 216.6813
5412.955 | 4037.536 | 16571.68 | 0 |  | 118 | 178.711 | 177.937 | 91.5473 | 272.579 | 38.6819 | 221.777 | 13.6676 | 8.76791 | -0.285957 | 0.501908 | 206.631 | 212.163 | 209.397 | 144.477 | 144.477 | 250.2415 | 215.041 | 217.999 | 216.52 | 124.114 | 125.093 | 215.8196
8823.516 | 3702.85 | 15364.91 | 0 | 0.4491141 | 119 | 180.516 | 179.484 | 92.3209 | 271.547 | 38.6819 | 221.777 | 12.1203 | 15.9885 | -0.641727 | 0.933344 | 206.631 | 209.361 | 207.996 | 144.477 | 143.172 | 249.1113 | 217.999 | 252.763 |  | 125.093 | 125.093 | 216.6674
14916.87 | 3244.129 | 17978.47 | 0 | 0.5025253 | 120 | 180.516 | 180.258 | 96.1891 | 275.931 | 38.6819 | 221.777 | 14.6991 | 3.86819 | -0.543509 | 0.81695 | 209.361 | 212.163 | 210.762 | 144.477 | 144.477 | 250.2415 | 252.763 | 215.041 |  | 124.114 | 125.093 | 215.8196
14225.8 | 2806.614 | 19275.95 | 0 | 0.4691045 | 121 | 178.195 | 179.484 | 91.2894 | 270.774 | 38.6819 | 221.777 | 14.1834 | 5.93123 | -0.491351 | 0.939873 | 206.631 | 209.361 | 207.996 | 144.477 | 144.477 | 250.2415 | 215.041 | 252.763 |  | 124.114 | 125.093 | 215.8196
15500.25 | 2998.135 | 24199.11 | 0 | 0.4332429 | 122 | 180.258 | 179.742 | 89.7421 | 270.258 | 38.6819 | 221.777 | 13.4097 | 5.41547 | nan | 0.500306 | 203.972 | 209.361 |  | 143.172 | 144.477 | 249.1113 | 252.763 | 252.763 |  | 125.093 | 125.093 | 216.6674
15832.11 | 4556.992 | 25255.31 | 0 | 0.4466944 | 123 | 160.401 | 160.659 | 86.9054 | 265.358 | 38.6819 | 221.777 | 15.4728 | 21.9198 | -0.443666 | 0.860114 | 209.361 | 212.163 | 210.762 | 138.18 | 144.477 | 244.7881 | 215.041 | 252.763 |  | 126.088 | 125.093 | 217.5291
11306.27 | 3373.099 | 25313.3 | 0 | 0.3670514 | 124 | 134.613 | 178.711 | 85.616 | 315.387 | 38.6819 | 221.777 |  | 43.3238 | 0.663822 | 0.363042 | 209.361 | 212.163 | 210.762 | 141.891 | 141.891 | 245.7624 | 252.763 | 215.041 |  | 122.2 | 123.15 | 212.4793
17992.45 | 3156.655 | 29951.04 | 0 | 0.4138757 | 125 | 166.848 | 176.905 | 124.04 | 267.679 | 38.6819 | 221.777 |  | 6.18911 | -0.0830976 | 0.924875 | 209.361 | 212.163 | 210.762 | 144.477 | 123.15 | 231.7718 | 215.041 | 252.763 |  | 121.265 | 124.114 | 212.5044
9971.151 | 3390.92 | 29700.8 | 0 | 0.3102921 | 126 | 177.937 | 177.421 | 88.1948 | 270.258 | 38.6819 | 221.777 |  | 11.8625 | -0.572444 | 0.782364 | 209.361 | 212.163 | 210.762 | 144.477 | 144.477 | 250.2415 | 217.999 | 217.999 | 217.999 | 123.15 | 125.093 | 214.9847
11169.32 | 3321.86 | 26175.24 | 0 | 0.3563428 | 127 | 225.129 | 178.453 | 87.4212 | 224.355 | 38.6819 | 221.777 | 16.5043 | 47.9656 | -0.782904 | 0.337496 | 206.631 | 209.361 | 207.996 | 138.18 | 134.658 | 236.2846 | 217.999 | 217.999 | 217.999 | 123.15 | 126.088 | 215.8464
11749.15 | 2977.947 | 23423.97 | 0 | 0.3860206 | 128 | 179.742 | 179.226 | 97.7364 | 280.057 | 38.6819 | 221.777 | 12.894 | 1.03152 | -0.0365721 | 0.301124 | 209.361 | 212.163 | 210.762 | 144.477 | 134.658 | 241.738 | 215.041 | 215.041 | 215.041 | 124.114 | 124.114 | 214.9718
13700.46 | 2376.67 | 25524.96 | 0 | 0.3864501 | 129 | 182.321 | 178.968 | 77.106 | 283.926 | 38.6819 | 221.777 | 3.35244 | 3.86819 | -0.41087 | 0.49278 | 241.222 | 209.361 |  | 119.438 | 121.265 | 208.4549 | 215.041 | 217.999 | 216.52 | 123.15 | 124.114 | 214.1369
15250.97 | 2815.827 | 27480.11 | 0 | 0.3966636 | 130 | 181.805 | 179.484 | 104.441 | 285.215 | 38.6819 | 221.777 | 9.28367 | 23.7249 | -0.176341 | 0.726834 | 206.631 | 209.361 | 207.996 | 141.891 | 143.172 | 246.8718 | 217.999 | 221.039 | 219.519 | 123.15 | 124.114 | 214.1369
20373.32 | 2640.568 | 37065.04 | 0 | 0.3830608 | 131 | 179.484 | 177.937 | 103.668 | 285.215 | 38.6819 | 221.777 | 10.0573 | 22.9513 | -0.0846383 | 0.564658 | 206.631 | 209.361 | 207.996 | 143.172 | 127.1 | 234.0624 | 217.999 | 221.039 | 219.519 | 125.093 | 124.114 | 215.8196
17672.2 | 2905.904 | 29358.26 | 0 | 0.4120866 | 132 | 180.516 | 178.968 | 102.12 | 279.799 | 38.6819 | 221.777 | 9.02579 | 34.298 | -0.37313 | 0.393553 | 209.361 | 212.163 | 210.762 | 144.477 | 144.477 | 250.2415 | 217.999 | 221.039 | 219.519 | 124.114 | 124.114 | 214.9718
19378 | 2643.208 | 26671.16 | 0 | 0.4522517 | 133 | 192.636 | 177.937 | 98.51 | 278.51 | 38.6819 | 221.777 | 13.1519 | 41.5186 | -0.0440298 | nan | 209.361 | 215.041 | 212.201 | 144.477 | 143.172 | 249.1113 | 215.041 | 215.041 | 215.041 | 125.093 | 125.093 | 216.6674
17587.69 | 2851.283 | 26060.71 | 0 | 0.4395507 | 134 | 192.636 | 179.484 | 92.3209 | 272.579 | 38.6819 | 221.777 | 13.6676 | 24.7564 | -0.422048 | 0.451163 | 212.163 | 215.041 | 213.602 | 144.477 | 144.477 | 250.2415 | 217.999 | 221.039 | 219.519 | 124.114 | 125.093 | 215.8196
9630.084 | 2500.199 | 14652.49 | 0 | 0.4529136 | 135 | 180.516 | 179.484 | 84.0688 | 263.811 | 38.6819 | 221.777 | 9.79943 | 19.8567 | -0.310329 | 0.85651 | 209.361 | 212.163 | 210.762 | 122.2 | 123.15 | 212.4793 | 215.041 | 217.999 | 216.52 | 122.2 | 124.114 | 213.3142
22938.58 | 2479.862 | 22505.98 | 0 |  | 136 | 167.106 | 180.258 | 84.8424 | 266.132 | 38.6819 | 221.777 | 12.894 | 6.70487 | -0.259538 | 0.696448 | 209.361 | 212.163 | 210.762 | 144.477 | 143.172 | 249.1113 | 215.041 | 252.763 |  | 123.15 | 123.15 | 213.3021
11514.46 | 1808.127 | 24365.33 | 0 |  | 137 | 182.321 | 179.484 | 89.4842 | 269.226 | 38.6819 | 221.777 |  | 5.93123 | -0.633469 | 0.520116 | 209.361 | 215.041 | 212.201 | 144.477 | 143.172 | 249.1113 | 215.041 | 215.041 | 215.041 | 131.311 | 123.15 | 220.3697
12429.68 | 2011.001 | 19018.64 | 0 | 0.4315891 | 138 | 184.9 | 182.321 | 71.9484 | 254.527 | 38.6819 | 221.777 | 23.467 | 23.7249 | -0.618859 | 0.844711 | 215.041 | 221.039 | 218.04 | 125.093 | 126.088 | 217.5291 | 217.999 | 221.039 | 219.519 | 136.986 | 125.093 | 226.9671
12891.01 | 1865.75 | 17053.7 | 0 | 0.4638964 | 139 | 183.352 | 181.805 | 93.0946 | 275.415 | 38.6819 | 221.777 |  | 21.9198 | -0.40044 | 0.997331 | 215.041 | 217.999 | 216.52 | 126.088 | 126.088 | 218.3908 | 217.999 | 217.999 | 217.999 | 136.986 | 127.1 | 228.7052
11435.33 | 1329.912 | 13480.9 | 0 | 0.4863665 | 140 | 186.447 | 186.189 | 101.862 | 281.862 | 38.6819 | 221.777 | 12.1203 | 6.96275 | nan | 0.550652 | 215.041 | 221.039 | 218.04 | 143.172 | 144.477 | 249.1113 | 217.999 | 217.999 | 217.999 | 136.986 | 126.088 | 227.8288
15226.15 | 1404.176 | 13383.46 | 0 | 0.5540896 | 141 | 169.169 | 184.126 | 100.315 | 294.241 | 38.6819 | 221.777 | 17.2779 | 51.5759 | -0.723683 | 0.870498 | 215.041 | 221.039 | 218.04 | 143.172 | 136.986 | 242.6239 | 215.041 | 212.163 | 213.602 | 136.986 | 123.15 | 225.2844
11176.33 | 1448.684 | 15161.72 | 0 |  | 142 | 184.126 | 182.837 | 107.02 | 291.662 | 38.6819 | 221.777 |  |  | -0.0471395 | 0.775269 | 215.041 | 217.999 |  | 144.477 | 144.477 | 250.2415 | 212.163 | 215.041 |  | 136.986 | 124.114 | 226.1192
10240.88 | 1283.455 | 10818.79 | 0 |  | 143 | 180.516 | 176.905 | 60.3438 | 239.57 | 38.6819 | 221.777 |  |  | -0.057193 | 0.450786 | 201.381 | 203.972 |  | 144.477 | 144.477 | 250.2415 | 224.165 | 224.165 |  | 136.986 | 128.127 | 229.5946
24094.49 | 235.4504 | 6025.158 | 0 |  | 144 | 168.138 | 185.415 | 84.3266 | 264.842 | 38.6819 | 221.777 |  |  | 0.0282583 | 0.332952 | 206.631 | 209.361 |  | 144.477 | 144.477 | 250.2415 | 224.165 | 224.165 |  | 136.986 | 136.986 | 237.2667
372.3065 | 0 | 3275.958 | 0 |  | 145 | 180.258 | 136.676 | 54.6705 | 262.521 | 38.6819 | 221.777 |  |  | -0.90335 | 0.365004 | 241.222 | 261.09 |  | 143.172 | 134.658 | 240.6078 | 252.763 | 252.763 |  | 136.986 | 136.986 | 237.2667
2429.445 | 55.21681 | 3244.664 | 0 |  | 146 | 168.911 | 169.427 | 52.6074 | 228.739 | 38.6819 | 221.777 |  |  | 0.0422842 | 0.563938 | 241.222 | 261.09 |  | 144.477 | 143.172 | 249.1113 | 252.763 | 252.763 |  | 136.986 | 136.986 | 237.2667
3864.645 | 45.48151 | 1928.322 | 0 |  | 147 | 163.238 | 162.722 | 108.825 | 309.971 | 38.6819 | 221.777 |  |  | -0.412327 | 0.871467 | 241.222 | 261.09 |  | 139.395 | 143.172 | 244.7102 | 252.763 | 252.763 |  | 136.986 | 136.986 | 237.2667

## COOLING
Intensity skin 1 | Intensity skin root 3 | Intensity core 1 | intensity core root 3 | skin fraction | FRAME | skin1 angle 180 deg | skin root3 angle 180 deg | core 1 angle 90 | core 1 ang;e 270 | core root 3 angle 90 | core root 3 angle 270 | FWHM CORE 1 | FWHM SKIN 1 | HOF CORE 1 | HOF SKIN 1 | dspacecore 1 90 | dspace core 1 270 |  | dspacecore3 90 | dspacecore3270 |  | dspaceskin10 | dspaceskin1180 |  | dspaceskinroot30 | dspaceskin3180
20175.34 | 3787.275 | 7779.901 | 4844.036 | 0.6549569 | 1 | 176.132 | 176.905 | 88.4527 | 269.226 | 88.9685 | 267.421 | 13.9255 | 25.788 | -0.610082 | 0.890581 | 215.041 | 217.999 | 216.52 | 124.114 | 127.1 | 217.5577 | 252.763 | 221.039 |  | 126.088 | 126.088 | 218.3908
25207.17 | 4219.493 | 15516.97 | 6391.838 | 0.5732228 | 2 | 149.828 | 176.905 | 87.6791 | 267.679 | 89.7421 | 268.968 |  |  | nan | 0.595818 | 215.041 | 217.999 | 216.52 | 125.093 | 144.477 | 233.4545 | 217.999 | 252.763 |  | 125.093 | 125.093 | 216.6674
19571.38 | 4764.684 | 10010.71 | 4781.078 | 0.6219627 | 3 | 149.054 | 176.905 | 89.7421 | 267.421 | 90.5158 | 270.516 | 12.894 |  | nan | 0.721367 | 215.041 | 221.039 | 218.04 | 126.088 | 128.127 | 220.1566 | 252.763 | 217.999 |  | 124.114 | 125.093 | 215.8196
10085.84 | 4420.074 | 9445.59 | 4886.946 | 0.503006 | 4 | 174.585 | 177.421 | 89.2264 | 268.968 | 92.8367 | 272.321 | 13.9255 | 18.8252 | -0.380598 | 0.731705 | 215.041 | 217.999 | 216.52 | 124.114 | 126.088 | 216.6813 | 217.999 | 221.039 | 219.519 | 125.093 | 125.093 | 216.6674
10876.42 | 4500.143 | 7736.408 | 4606.649 | 0.5547178 | 5 | 173.811 | 176.905 | 90.2579 | 269.226 | 90.5158 | 269.226 | 13.1519 | 8.51003 | 0.360493 | 0.952214 | 215.041 | 217.999 | 216.52 | 125.093 | 127.1 | 218.4055 | 221.039 | 221.039 | 221.039 | 125.093 | 125.093 | 216.6674
10809.39 | 4802.18 | 8333.863 | 4815.66 | 0.5428017 | 6 | 201.404 | 177.679 | 92.3209 | 272.321 | 93.3524 | 273.61 | 14.6991 |  | -0.444026 | 0.68873 | 215.041 | 221.039 | 218.04 | 125.093 | 127.1 | 218.4055 | 217.999 | 221.039 | 219.519 | 125.093 | 124.114 | 215.8196
10164.7 | 4975.803 | 7779.186 | 4594.635 | 0.5502771 | 7 | 198.052 | 176.905 | 91.2894 | 271.032 | 92.8367 | 271.547 | 11.8625 |  | 0.131219 | 0.31629 | 217.999 | 221.039 | 219.519 | 128.127 | 128.127 | 221.9225 | 217.999 | 221.039 | 219.519 | 124.114 | 124.114 | 214.9718
6967.508 | 4905.227 | 6855.386 | 4499.174 | 0.5111544 | 8 | 178.711 | 177.937 | 89.4842 | 271.547 | 89.2264 | 270.774 |  | 6.44699 | -0.589311 | 0.299405 | 221.039 | 224.165 | 222.602 | 128.127 | 129.171 | 222.8266 | 215.041 | 217.999 | 216.52 | 124.114 | 124.114 | 214.9718
8651.546 | 5539.557 | 9937.184 | 5006.391 | 0.4870863 | 9 | 178.711 | 178.195 | 88.4527 | 266.648 | 90.7736 | 269.484 |  |  | -0.15478 | 0.405035 | 217.999 | 221.039 | 219.519 | 127.1 | 128.127 | 221.0331 | 252.763 | 217.999 |  | 125.093 | 125.093 | 216.6674
5341.717 | 5539.567 | 11986.2 | 4991.776 | 0.3905805 | 10 | 178.711 | 178.968 | 87.6791 | 264.327 | 88.1948 | 268.968 |  | 6.18911 | -0.370765 | 0.502941 | 217.999 | 221.039 | 219.519 | 127.1 | 128.127 | 221.0331 | 215.041 | 217.999 | 216.52 | 125.093 | 125.093 | 216.6674
8490.642 | 4955.955 | 15523.33 | 5628.025 | 0.3886529 | 11 | 176.132 | 176.905 | 66.533 | 283.926 | 103.41 | 262.006 |  | 6.96275 | 0.173262 | 0.454655 | 217.999 | 221.039 | 219.519 | 127.1 | 128.127 | 221.0331 | 215.041 | 215.041 | 215.041 | 124.114 | 124.114 | 214.9718
14442.43 | 4049.008 | 7680.588 | 4959.721 |  | 12 | 148.797 | 179.742 | 86.1318 | 266.648 | 128.424 | 267.163 | 10.0573 |  | nan | 0.634451 | 217.999 | 221.039 | 219.519 | 127.1 | 128.127 | 221.0331 | 252.763 | 215.041 |  | 124.114 | 125.093 | 215.8196
5861.067 | 3873.055 | 9298.982 | 4931.719 | 0.4061838 | 13 | 180.774 | 179.484 | 86.1318 | 265.874 | 46.6762 | 267.163 |  |  | 0.287317 | 0.410817 | 217.999 | 221.039 | 219.519 | 127.1 | 128.127 | 221.0331 | 215.041 | 215.041 | 215.041 | 125.093 | 125.093 | 216.6674
5017.43 | 3887.193 | 10787.26 | 4828.044 | 0.3631586 | 14 | 178.968 | 179.484 | 86.1318 | 285.215 | 86.9054 | 267.163 | 9.54155 |  | -0.328771 | 0.599584 | 217.999 | 224.165 | 221.082 | 127.1 | 129.171 | 221.9372 | 252.763 | 215.041 |  | 124.114 | 124.114 | 214.9718
6348.326 | 4115.461 | 8371.704 | 4524.282 | 0.4479404 | 15 | 178.195 | 178.195 | 86.9054 | 265.874 | 88.4527 | 267.163 |  | 4.64183 | -0.658596 | 0.673558 | 217.999 | 221.039 | 219.519 | 127.1 | 128.127 | 221.0331 | 215.041 | 215.041 | 215.041 | 124.114 | 125.093 | 215.8196
7548.363 | 4041.174 | 7599.513 | 4135.832 | 0.4968744 | 16 | 177.937 | 177.937 | 87.6791 | 269.226 | 89.2264 | 266.648 | 10.3152 | 5.41547 | -0.391078 | nan | 217.999 | 221.039 | 219.519 | 127.1 | 128.127 | 221.0331 | 215.041 | 215.041 | 215.041 | 124.114 | 125.093 | 215.8196
3854.249 | 4643.093 | 8858.781 | 4235.962 | 0.3935397 | 17 | 179.484 | 178.968 | 90.7736 | 271.547 | 91.2894 | 271.805 | 11.6046 | 3.61032 | 0.0706024 | 0.495927 | 217.999 | 224.165 | 221.082 | 128.127 | 128.127 | 221.9225 | 215.041 | 215.041 | 215.041 | 124.114 | 124.114 | 214.9718
6636.771 | 5001.458 | 10502.1 | 4436.04 | 0.4379165 | 18 | 179.742 | 179.484 | 90.7736 | 271.547 | 56.2178 | 270.774 | 9.54155 | 2.83668 | -0.136326 | 0.900685 | 217.999 | 221.039 | 219.519 | 143.172 | 129.171 | 235.856 | 215.041 | 215.041 | 215.041 | 124.114 | 125.093 | 215.8196
4337.193 | 4906.297 | 10391.44 | 4215.879 | 0.3875545 | 19 | 179.742 | 179.484 | 89.4842 | 271.032 | 91.2894 | 270.258 | 9.79943 |  | 0.409326 | -0.113636 | 217.999 | 221.039 | 219.519 | 127.1 | 128.127 | 221.0331 | 215.041 | 215.041 | 215.041 | 124.114 | 125.093 | 215.8196
9695.958 | 4992.248 | 12892.8 | 4267.344 |  | 20 | 178.711 | 178.968 | 91.5473 | 272.321 | 91.5473 | 302.493 | 10.3152 |  | 0.11948 | 0.476694 | 217.999 | 221.039 | 219.519 | 128.127 | 129.171 | 222.8266 | 252.763 | 252.763 |  | 125.093 | 124.114 | 215.8196
45432.06 | 8107.66 | 20347 | 4052.518 |  | 21 | 155.244 | 154.986 | 93.3524 | 273.095 | 124.298 | 270.774 | 11.0888 | 3.09456 | 0.110056 | 0.72253 | 217.999 | 221.039 | 219.519 | 144.477 | 128.127 | 236.082 | 252.763 | 189.352 |  | 125.093 | 125.093 | 216.6674
5216.116 | 4224.574 | 21655.48 | 3764.975 | 0.2708084 | 22 | 180.516 | 179.484 | 94.8997 | 274.642 | 92.8367 | 273.61 | 10.3152 | 3.86819 | -0.453673 | 0.489404 | 217.999 | 221.039 | 219.519 | 127.1 | 127.1 | 220.1437 | 252.763 | 252.763 |  | 125.093 | 125.093 | 216.6674
3462.234 | 3928.127 | 19351.75 | 4101.777 | 0.2396053 | 23 | 180.774 | 179.742 | 95.6734 | 277.994 | 55.9599 | 274.126 | 11.8625 | 3.09456 | -0.0255108 | 0.666956 | 217.999 | 224.165 | 221.082 | 143.172 | 143.172 | 247.9812 | 252.763 | 215.041 |  | 124.114 | 123.15 | 214.1369
8704.372 | 5933.232 | 17647.67 | 4081.761 | 0.4024965 | 24 | 181.805 | 179.742 | 97.9943 | 277.221 | 44.8711 | 277.479 | 11.0888 | 3.61032 | -0.528845 | 0.37367 | 217.999 | 221.039 | 219.519 | 128.127 | 129.171 | 222.8266 | 215.041 | 217.999 | 216.52 | 124.114 | 124.114 | 214.9718
7729.53 | 3366.128 | 19984.57 | 3947.857 | 0.3167646 | 25 | 179.742 | 179.226 | 125.587 | 278.768 | 99.2837 | 277.479 |  |  | -0.174069 | 0.799834 | 221.039 | 224.165 | 222.602 | 128.127 | 128.127 | 221.9225 | 215.041 | 217.999 | 216.52 | 124.114 | 124.114 | 214.9718
7472.123 | 3182.113 | 13304.27 | 3905.233 | 0.3823693 | 26 | 178.195 | 178.195 | 97.2206 | 276.447 | 94.1261 | 275.931 | 13.4097 | 2.83668 | -0.539844 | 0.704413 | 221.039 | 224.165 | 222.602 | 128.127 | 129.171 | 222.8266 | 215.041 | 215.041 | 215.041 | 123.15 | 123.15 | 213.3021
4587.973 | 3030.768 | 17080.81 | 4128.135 | 0.2642856 | 27 | 178.968 | 177.937 | 94.1261 | 275.673 | 87.937 | 275.415 |  |  | -0.245246 | 0.45168 | 221.039 | 224.165 | 222.602 | 129.171 | 144.477 | 236.9861 | 215.041 | 215.041 | 215.041 | 123.15 | 123.15 | 213.3021
4942.487 | 3435.314 | 16324.03 | 3855.722 | 0.2933655 | 28 | 178.195 | 178.195 | 89.4842 | 269.226 | 128.94 | 269.226 |  | 3.61032 | -0.187032 | 0.376112 | 221.039 | 224.165 | 222.602 | 144.477 | 129.171 | 236.9861 | 217.999 | 217.999 | 217.999 | 124.114 | 123.15 | 214.1369
6903.376 | 3827.501 | 15091.66 | 3664.311 | 0.3639208 | 29 | 178.453 | 178.968 | 91.5473 | 269.226 | 85.8739 | 269.226 |  |  | 0.216691 | 0.523623 | 217.999 | 221.039 | 219.519 | 127.1 | 128.127 | 221.0331 | 217.999 | 217.999 | 217.999 | 125.093 | 124.114 | 215.8196
5678.776 | 3560.003 | 13259.63 | 3953.629 | 0.3492653 | 30 | 178.453 | 178.711 | 88.9685 | 270.258 | 53.1232 | 267.937 | 12.3782 |  | -0.694638 | 0.877968 | 221.039 | 224.165 | 222.602 | 127.1 | 129.171 | 221.9372 | 252.763 | 217.999 |  | 124.114 | 124.114 | 214.9718
5620.635 | 3407.403 | 16069.69 | 4111.602 | 0.3090806 | 31 | 177.163 | 178.968 | 91.5473 | 270.774 | 88.9685 | 268.453 |  | 4.38395 | nan | 0.896738 | 217.999 | 221.039 | 219.519 | 126.088 | 128.127 | 220.1566 | 217.999 | 217.999 | 217.999 | 124.114 | 124.114 | 214.9718
8530.808 | 2895.692 | 15141.84 | 3920.092 | 0.3747814 | 32 | 179.742 | 178.711 | 90.2579 | 270.258 | 91.2894 | 283.41 | 11.8625 | 3.61032 | -0.542054 | 0.500426 | 217.999 | 221.039 | 219.519 | 126.088 | 127.1 | 219.2672 | 217.999 | 217.999 | 217.999 | 125.093 | 124.114 | 215.8196
8910.431 | 3508.857 | 14988.55 | 3918.14 | 0.3964533 | 33 | 179.742 | 178.711 | 87.6791 | 268.453 | 88.9685 | 267.937 | 11.0888 | 2.83668 | nan | nan | 215.041 | 221.039 | 218.04 | 144.477 | 143.172 | 249.1113 | 217.999 | 217.999 | 217.999 | 124.114 | 125.093 | 215.8196
9752.225 | 2752.758 | 10459.38 | 3757.872 | 0.4679616 | 34 | 179.742 | 177.679 | 89.4842 | 271.032 | 90.2579 | 270.516 | 10.3152 | 2.83668 | -0.652678 | 0.72009 | 217.999 | 221.039 | 219.519 | 126.088 | 129.171 | 221.0608 | 215.041 | 215.041 | 215.041 | 124.114 | 124.114 | 214.9718
12246.39 | 3029.097 | 20532.25 | 3864.415 | 0.385043 | 35 | 180.516 | 179.484 | 90.7736 | 271.032 | 125.072 | 272.321 | 10.5731 | 3.61032 | 0.183984 | 0.552716 | 221.039 | 224.165 | 222.602 | 127.1 | 128.127 | 221.0331 | 217.999 | 217.999 | 217.999 | 123.15 | 123.15 | 213.3021
9177.118 | 2715.592 | 18392.89 | 3657.859 | 0.3503682 | 36 | 180.774 | 179.742 | 97.9943 | 277.994 | 97.2206 | 276.963 | 10.5731 | 5.41547 | -0.31603 | 0.646603 | 217.999 | 221.039 | 219.519 | 144.477 | 127.1 | 235.1926 | 217.999 | 217.999 | 217.999 | 123.15 | 123.15 | 213.3021
9744.581 | 2418.081 | 23535.63 | 4034.674 |  | 37 | 180.774 | 180 | 102.894 | 283.668 | 98.2521 | 280.573 |  | 4.64183 | nan | 0.55228 | 217.999 | 221.039 | 219.519 | 128.127 | 128.127 | 221.9225 | 215.041 | 215.041 | 215.041 | 122.2 | 122.2 | 211.6566
12503.88 | 2022.94 | 17655.18 | 4077.853 | 0.400631 | 38 | 181.805 | 180.258 | 109.857 | 290.63 | 108.825 | 307.135 |  |  | nan | nan | 215.041 | 217.999 | 216.52 | 125.093 | 143.172 | 232.3243 | 217.999 | 221.039 | 219.519 | 124.114 | 124.114 | 214.9718
15795.72 | 1816.313 | 23515.86 | 3927.757 | 0.3908951 | 39 | 181.805 | 177.937 | 115.53 | 296.304 | 114.499 | 289.857 |  |  | nan | 0.933858 | 212.163 | 215.041 | 213.602 | 144.477 | 144.477 | 250.2415 | 217.999 | 221.039 | 219.519 | 124.114 | 124.114 | 214.9718
19475.9 | 2148.507 | 27144.47 | 3847.744 | 0.4109805 | 40 | 194.441 | 178.453 | 115.53 | 296.304 | 114.756 | 269.226 | 9.79943 |  | -0.25972 | 0.876827 | 215.041 | 217.999 | 216.52 | 143.172 | 144.477 | 249.1113 | 215.041 | 217.999 | 216.52 | 125.093 | 124.114 | 215.8196
19895.97 | 1830.46 | 20040.29 | 4040.378 | 0.4743026 | 41 | 194.441 | 179.484 | 117.851 | 297.851 | 130.487 | 304.04 |  |  | -0.180468 | 0.813805 | 221.039 | 221.039 | 221.039 | 144.477 | 144.477 | 250.2415 | 212.163 | 212.163 |  | 122.2 | 121.265 | 210.8469
10481.52 | 1473.196 | 17350.48 | 3437.915 | 0.3651064 | 42 | 184.126 | 178.968 | 121.203 | 301.719 | 124.556 | 305.33 |  | 6.18911 | nan | 0.230763 | 221.039 | 221.039 | 221.039 | 143.172 | 144.477 | 249.1113 | 212.163 | 215.041 |  | 123.15 | 123.15 | 213.3021
8220.263 | 1587.664 | 17016.81 | 3828.941 |  | 43 | 185.673 | 182.321 | 101.089 | 282.378 | 124.04 | 281.347 | 10.5731 | 7.22063 | 5.68318e-05 | -0.0937946 | 221.039 | 224.165 | 222.602 | 144.477 | 129.171 | 236.9861 | 217.999 | 221.039 | 219.519 | 126.088 | 126.088 | 218.3908
12193.23 | 1441.275 | 13862.81 | 4456.93 | 0.4266884 | 44 | 183.352 | 181.547 | 85.3582 | 263.553 | 117.077 | 295.014 |  |  | -0.103455 | nan | 217.999 | 221.039 | 219.519 | 127.1 | 128.127 | 221.0331 | 221.039 | 221.039 | 221.039 | 128.127 | 126.088 | 220.1566
10549.88 | 1173.786 | 13703.72 | 4084.272 | 0.3972554 | 45 | 182.579 | 181.289 | 78.3954 | 258.911 | 72.9799 | 259.943 | 11.6046 | 9.02579 | nan | 0.559131 | 215.041 | 217.999 | 216.52 | 126.088 | 126.088 | 218.3908 | 217.999 | 217.999 | 217.999 | 124.114 | 123.15 | 214.1369
14216.7 | 1142.265 | 11455.97 | 4180.235 | 0.4955277 | 46 | 181.805 | 179.484 | 79.1691 | 261.232 | 78.3954 | 259.427 | 11.6046 | 13.6676 | 0.0382061 | nan | 215.041 | 221.039 | 218.04 | 126.088 | 126.088 | 218.3908 | 221.039 | 221.039 | 221.039 | 126.088 | 124.114 | 216.6813
17233.16 | 792.5857 | 10139.49 | 3502.457 | 0.5692157 | 47 | 176.132 | 172.006 | 56.7335 | 235.702 | 66.2751 | 308.424 | 11.3467 | 12.1203 | nan | 0.877119 | 212.163 | 215.041 | 213.602 | 144.477 | 144.477 | 250.2415 | 224.165 | 224.165 |  | 126.088 | 127.1 | 219.2672
21607.97 | 581.0898 | 8726.028 | 4071.716 | 0.6342123 | 48 | 177.679 | 177.679 | 59.0544 | 240.086 | 129.198 | 309.198 |  | 18.8252 | -0.0785586 | 0.211374 | 212.163 | 215.041 | 213.602 | 144.477 | 143.172 | 249.1113 | 221.039 | 224.165 | 222.602 | 126.088 | 126.088 | 218.3908
20781.94 | 191.4451 | 6575.792 | 3649.503 | 0.6722523 | 49 | 173.811 | 174.585 | 122.751 | 303.524 | 128.682 | 308.94 |  | 17.5358 | -0.166034 | 0.442458 | 224.165 | 227.381 |  | 144.477 | 141.891 | 248.002 | 221.039 | 217.999 | 219.519 | 126.088 | 123.15 | 215.8464
10931.79 | 4729.35 | 10454.74 | 4831.552 | 0.5060563 | 50 | 176.132 | 176.905 | 88.9685 | 268.711 | 85.8739 | 267.163 | 14.4413 | 18.3095 | -0.533695 | 0.481345 | 224.165 | 227.381 | 225.773 | 131.311 | 132.408 | 228.3874 | 221.039 | 221.039 | 221.039 | 124.114 | 124.114 | 214.9718
19278.39 | 5444.207 | 43066.42 | 19924.37 |  | 51 | 150.086 | 176.39 | 88.4527 | 239.054 | 92.063 | 243.954 |  |  | -0.0824222 | 0.643339 | 224.165 | 227.381 | 225.773 | 132.408 | 143.172 | 238.6593 | 221.039 | 252.763 |  | 124.114 | 124.114 | 214.9718
14087.3 | 5795.581 | 17897.15 | 5237.225 | 0.462207 | 52 | 173.811 | 176.905 | 131.261 | 270.258 | 130.745 | 271.032 |  | 13.4097 | 0.221807 | 0.461237 | 224.165 | 227.381 | 225.773 | 139.395 | 131.311 | 234.4383 | 217.999 | 217.999 | 217.999 | 124.114 | 124.114 | 214.9718
11214.43 | 5483.832 | 18837.52 | 4807.569 |  | 53 | 174.585 | 177.421 | 88.4527 | 290.888 | 92.063 | 271.032 | 14.1834 | 11.3467 | -0.323152 | 0.768476 | 224.165 | 252.763 |  | 131.311 | 131.311 | 227.4373 | 217.999 | 221.039 | 219.519 | 124.114 | 125.093 | 215.8196
11158.98 | 5572.77 | 10546.91 | 4515.703 | 0.5262488 | 54 | 173.037 | 177.421 | 91.2894 | 272.321 | 91.0315 | 270.516 | 12.3782 | 8.51003 | 0.939193 | 0.792958 | 224.165 | 227.381 | 225.773 | 129.171 | 132.408 | 226.5341 | 217.999 | 221.039 | 219.519 | 124.114 | 124.114 | 214.9718
22591.01 | 6739.751 | 9819.748 | 4836.666 |  | 55 | 177.679 | 177.421 | 93.3524 | 271.032 | 92.063 | 271.547 | 14.4413 |  | -0.318881 | 0.725921 | 224.165 | 227.381 | 225.773 | 130.232 | 131.311 | 226.5029 | 252.763 | 221.039 |  | 124.114 | 124.114 | 214.9718
8263.462 | 6438.295 | 8570.411 | 4469.739 | 0.5299476 | 56 | 178.453 | 176.39 | 92.5788 | 272.321 | 92.3209 | 271.805 | 12.3782 |  | -0.965001 | 0.219444 | 224.165 | 227.381 | 225.773 | 130.232 | 132.408 | 227.4529 | 221.039 | 221.039 | 221.039 | 124.114 | 124.114 | 214.9718
6473.867 | 6305.618 | 9229.89 | 4716.222 | 0.478174 | 57 | 178.968 | 177.937 | 90.7736 | 270.258 | 91.0315 | 270.516 | 12.894 | 6.44699 | -0.605435 | 0.597317 | 224.165 | 227.381 | 225.773 | 130.232 | 132.408 | 227.4529 | 217.999 | 217.999 | 217.999 | 124.114 | 124.114 | 214.9718
23132.56 | 7018.03 | 8508.13 | 4701.409 |  | 58 | 179.742 | 178.195 | 86.9054 | 268.195 | 89.4842 | 270.258 | 10.5731 | 10.5731 | 0.0223952 | 0.407685 | 224.165 | 227.381 | 225.773 | 129.171 | 130.232 | 224.6496 | 252.763 | 217.999 |  | 124.114 | 124.114 | 214.9718
7890.455 | 6901.514 | 10706.92 | 4984.998 | 0.485239 | 59 | 182.063 | 178.711 | 88.4527 | 268.711 | 89.2264 | 268.968 | 11.0888 |  | -0.281782 | 0.819491 | 221.039 | 227.381 | 224.21 | 130.232 | 130.232 | 225.5684 | 215.041 | 252.763 |  | 124.114 | 125.093 | 215.8196
14295.09 | 6047.331 | 9759.86 | 5009.64 |  | 60 | 176.132 | 176.39 | 86.1318 | 266.648 | 87.6791 | 267.937 |  | 7.73639 | -0.299264 | 0.821468 | 221.039 | 227.381 | 224.21 | 130.232 | 130.232 | 225.5684 | 215.041 | 215.041 | 215.041 | 124.114 | 125.093 | 215.8196
6134.183 | 5119.25 | 10080.38 | 5317.098 | 0.4222533 | 61 | 176.132 | 180.258 | 86.1318 | 267.421 | 128.682 | 267.163 | 10.5731 | 8.25215 | 0.123601 | 0.944176 | 221.039 | 224.165 | 222.602 | 144.477 | 131.311 | 238.8394 | 215.041 | 215.041 | 215.041 | 125.093 | 125.093 | 216.6674
6710.353 | 4624.539 | 7911.292 | 4650.727 | 0.4743246 | 62 | 180.516 | 179.484 | 86.9054 | 267.421 | 86.3897 | 267.679 | 9.54155 | 5.15759 | -0.80654 | 0.885795 | 221.039 | 224.165 | 222.602 | 129.171 | 130.232 | 224.6496 | 252.763 | 217.999 |  | 124.114 | 125.093 | 215.8196
8025.554 | 4807.574 | 9284.467 | 4479.587 | 0.4824996 | 63 | 178.968 | 179.226 | 86.9054 | 267.421 | 88.1948 | 267.163 | 9.54155 |  | -0.34899 | nan | 221.039 | 224.165 | 222.602 | 129.171 | 130.232 | 224.6496 | 252.763 | 252.763 |  | 124.114 | 124.114 | 214.9718
8524.498 | 4825.727 | 10420.54 | 4507.46 | 0.4721027 | 64 | 178.195 | 177.937 | 86.9054 | 268.711 | 87.937 | 267.937 |  |  | -0.34973 | nan | 221.039 | 224.165 | 222.602 | 130.232 | 130.232 | 225.5684 | 252.763 | 215.041 |  | 125.093 | 124.114 | 215.8196
7739.273 | 4921.257 | 8421.874 | 4245.578 | 0.4998633 | 65 | 178.453 | 178.453 | 89.4842 | 269.226 | 88.9685 | 268.453 | 10.3152 | 6.18911 | -0.422098 | 0.774964 | 221.039 | 224.165 | 222.602 | 129.171 | 130.232 | 224.6496 | 215.041 | 215.041 | 215.041 | 124.114 | 125.093 | 215.8196
6377.569 | 5343.974 | 15533.87 | 4272.928 | 0.371778 | 66 | 179.742 | 178.968 | 55.4441 | 271.547 | 89.7421 | 271.032 |  | 3.61032 | -0.0430093 | 0.564378 | 221.039 | 224.165 | 222.602 | 129.171 | 130.232 | 224.6496 | 215.041 | 215.041 | 215.041 | 124.114 | 124.114 | 214.9718
8193.79 | 5863.709 | 9692.054 | 3999.19 | 0.5065995 | 67 | 179.742 | 179.484 | 90.2579 | 271.547 | 91.5473 | 272.321 | 9.79943 | 3.09456 | -0.923329 | nan | 221.039 | 224.165 | 222.602 | 130.232 | 129.171 | 224.6496 | 215.041 | 215.041 | 215.041 | 124.114 | 124.114 | 214.9718
5727.62 | 5801.27 | 14412.8 | 4293.194 | 0.3813109 | 68 | 179.742 | 179.484 | 90.7736 | 271.547 | 109.599 | 271.289 |  | 2.06304 | nan | 0.662744 | 221.039 | 224.165 | 222.602 | 129.171 | 130.232 | 224.6496 | 215.041 | 215.041 | 215.041 | 124.114 | 124.114 | 214.9718
16765.73 | 7335.162 | 13813.08 | 4162.323 |  | 69 | 170.458 | 170.201 | 90.2579 | 272.321 | 90.7736 | 270.516 | 10.3152 | 4.64183 | -0.226213 | 0.990206 | 221.039 | 224.165 | 222.602 | 130.232 | 130.232 | 225.5684 | 252.763 | 252.763 |  | 125.093 | 124.114 | 215.8196
6200.316 | 5441.469 | 18502.31 | 3663.204 | 0.3443571 | 70 | 176.905 | 179.484 | 92.5788 | 273.095 | 91.5473 | 271.805 | 10.3152 | 4.12607 | -0.238918 | nan | 221.039 | 224.165 | 222.602 | 129.171 | 129.171 | 223.7307 | 252.763 | 241.222 |  | 125.093 | 124.114 | 215.8196
3774.014 | 4742.3 | 22579.09 | 3760.652 | 0.2443281 | 71 | 180.516 | 179.484 | 94.1261 | 275.673 | 93.3524 | 273.61 | 11.0888 | 3.61032 | nan | 0.501911 | 221.039 | 224.165 | 222.602 | 128.127 | 129.171 | 222.8266 | 252.763 | 215.041 |  | 124.114 | 125.093 | 215.8196
9230.286 | 4625.252 | 31527.72 | 8348.305 | 0.2578659 | 72 | 134.613 | 179.742 | 132.034 | 233.639 | 132.808 | 273.61 |  |  | nan | -0.832682 | 221.039 | 224.165 | 222.602 | 141.891 | 141.891 | 245.7624 | 252.763 | 252.763 |  | 124.114 | 124.114 | 214.9718
6799.046 | 3645.026 | 21845.38 | 3755.391 | 0.2897522 | 73 | 181.805 | 180.258 | 97.9943 | 284.441 | 97.7364 | 277.994 | 11.3467 | 4.38395 | -0.415507 | 0.837092 | 221.039 | 224.165 | 222.602 | 128.127 | 129.171 | 222.8266 | 215.041 | 217.999 | 216.52 | 124.114 | 124.114 | 214.9718
12520.58 | 3853.446 | 16406.12 | 3828.018 | 0.447278 | 74 | 179.484 | 178.968 | 97.9943 | 279.799 | 100.315 | 279.026 | 12.6361 |  | -0.416501 | 0.40771 | 221.039 | 224.165 | 222.602 | 129.171 | 130.232 | 224.6496 | 217.999 | 252.763 |  | 124.114 | 125.093 | 215.8196
7826.53 | 3472.254 | 18303.86 | 4485.648 | 0.3314564 | 75 | 178.195 | 177.937 | 95.6734 | 276.447 | 75.3009 | 276.963 |  | 2.5788 | -0.5627 | 0.782565 | 221.039 | 224.165 | 222.602 | 132.408 | 130.232 | 227.4529 | 215.041 | 215.041 | 215.041 | 123.15 | 124.114 | 214.1369
8040.45 | 3354.459 | 19321.23 | 3906.834 | 0.3291141 | 76 | 178.711 | 177.937 | 94.1261 | 273.868 | 91.8052 | 272.063 | 13.1519 |  | nan | 0.927971 | 221.039 | 224.165 | 222.602 | 129.171 | 129.171 | 223.7307 | 215.041 | 217.999 | 216.52 | 124.114 | 123.15 | 214.1369
8203.78 | 4954.916 | 18749.91 | 4337.507 | 0.3630375 | 77 | 177.937 | 178.195 | 89.2264 | 269.226 | 128.94 | 308.166 | 14.1834 |  | -0.302788 | 0.615344 | 221.039 | 224.165 | 222.602 | 141.891 | 131.311 | 236.5999 | 217.999 | 217.999 | 217.999 | 124.114 | 124.114 | 214.9718
9875.826 | 4185.1 | 16287.79 | 3740.575 | 0.4124734 | 78 | 190.057 | 178.968 | 89.7421 | 269.226 | 85.8739 | 267.679 | 11.8625 |  | 0.453324 | -0.0528317 | 217.999 | 221.039 | 219.519 | 129.171 | 130.232 | 224.6496 | 252.763 | 217.999 |  | 125.093 | 125.093 | 216.6674
4883.781 | 4003.094 | 16515.14 | 4015.874 | 0.3020908 | 79 | 177.937 | 178.968 | 89.4842 | 269.484 | 89.7421 | 303.009 | 11.8625 | 3.61032 | 0.274477 | 0.779879 | 221.039 | 224.165 | 222.602 | 144.477 | 144.477 | 250.2415 | 217.999 | 217.999 | 217.999 | 124.114 | 124.114 | 214.9718
10380.02 | 3990.928 | 12082.81 | 3876.213 | 0.47382 | 80 | 178.453 | 178.968 | 89.7421 | 270.258 | 87.6791 | 267.163 | 11.8625 |  | nan | 0.846935 | 217.999 | 221.039 | 219.519 | 126.088 | 129.171 | 221.0608 | 217.999 | 217.999 | 217.999 | 124.114 | 124.114 | 214.9718
7881.695 | 3566.898 | 15466.82 | 3890.597 | 0.371635 | 81 | 180 | 178.968 | 90.7736 | 270.258 | 86.9054 | 265.616 | 10.5731 | 3.61032 | nan | 0.843742 | 217.999 | 221.039 | 219.519 | 128.127 | 129.171 | 222.8266 | 217.999 | 217.999 | 217.999 | 125.093 | 125.093 | 216.6674
14590.78 | 4356.265 | 19709.51 | 4205.46 | 0.4420475 | 82 | 179.742 | 177.937 | 87.6791 | 267.679 | 103.668 | 268.453 |  |  | -0.314294 | nan | 217.999 | 221.039 | 219.519 | 127.1 | 143.172 | 234.0624 | 217.999 | 217.999 | 217.999 | 124.114 | 124.114 | 214.9718
10985.1 | 3232.277 | 11496.1 | 4138.937 | 0.4762557 | 83 | 179.742 | 177.937 | 89.7421 | 270.258 | 128.94 | 270.258 | 10.3152 | 3.35244 | nan | 0.820569 | 217.999 | 221.039 | 219.519 | 141.891 | 129.171 | 234.7466 | 217.999 | 217.999 | 217.999 | 124.114 | 123.15 | 214.1369
13422.97 | 3428.205 | 18198.73 | 4060.238 | 0.4308646 | 84 | 180.774 | 178.968 | 89.4842 | 271.547 | 53.8968 | 269.742 | 11.0888 | 4.38395 | nan | nan | 221.039 | 224.165 | 222.602 | 143.172 | 129.171 | 235.856 | 217.999 | 217.999 | 217.999 | 123.15 | 123.15 | 213.3021
13372.71 | 3130.787 | 18388.75 | 3539.253 | 0.4294263 | 85 | 179.484 | 179.742 | 97.9943 | 278.768 | 97.2206 | 279.026 | 10.0573 | 5.67335 | -0.462186 | -0.264061 | 217.999 | 221.039 | 219.519 | 127.1 | 127.1 | 220.1437 | 217.999 | 217.999 | 217.999 | 123.15 | 123.15 | 213.3021
11567.71 | 3188.091 | 22838.71 | 3579.826 | 0.3583737 | 86 | 180.774 | 180.258 | 104.699 | 288.825 | 102.636 | 283.41 |  | 5.15759 | -0.246498 | 0.784216 | 221.039 | 224.165 | 222.602 | 129.171 | 129.171 | 223.7307 | 215.041 | 215.041 | 215.041 | 122.2 | 121.265 | 210.8469
17820.47 | 2181.368 | 18784.34 | 4277.526 | 0.4644708 | 87 | 181.805 | 180.258 | 109.599 | 289.857 | 77.6218 | 289.599 | 9.79943 |  | -0.267174 | 0.618819 | 215.041 | 217.999 | 216.52 | 125.093 | 125.093 | 216.6674 | 217.999 | 221.039 | 219.519 | 124.114 | 123.15 | 214.1369
15816.13 | 2010.953 | 22051.92 | 3979.745 | 0.4064658 | 88 | 181.805 | 177.937 | 115.788 | 297.077 | 115.53 | 253.754 |  |  | -0.240873 | 0.822302 | 212.163 | 215.041 |  | 143.172 | 129.171 | 235.856 | 217.999 | 221.039 | 219.519 | 123.15 | 123.15 | 213.3021
21669.11 | 2066.705 | 27587.31 | 3762.631 | 0.4308885 | 89 | 184.9 | 177.937 | 114.756 | 296.046 | 114.241 | 293.983 | 9.54155 |  | -0.441967 | 0.60052 | 215.041 | 217.999 | 216.52 | 138.18 | 144.477 | 244.7881 | 215.041 | 215.041 | 215.041 | 124.114 | 124.114 | 214.9718
20552.13 | 1800.208 | 21269.86 | 3585.227 | 0.4734919 | 90 | 182.579 | 180.258 | 118.109 | 298.625 | 52.0917 | 305.072 | 8.76791 |  | nan | 0.552734 | 221.039 | 224.165 | 222.602 | 144.477 | 143.172 | 249.1113 | 212.163 | 212.163 |  | 122.2 | 121.265 | 210.8469
11724.03 | 1321.636 | 18804.65 | 3543.481 | 0.3685863 | 91 | 184.9 | 180 | 121.203 | 301.977 | 55.9599 | 301.719 |  | 5.93123 | -0.62889 | 0.634921 | 221.039 | 224.165 | 222.602 | 144.477 | 141.891 | 248.002 | 212.163 | 215.041 |  | 121.265 | 123.15 | 211.6696
9912.477 | 1747.481 | 15516.94 | 3692.917 | 0.3777139 | 92 | 184.9 | 181.805 | 103.668 | 282.894 | 131.777 | 283.152 | 10.0573 | 6.96275 | -0.734947 | nan | 221.039 | 224.165 | 222.602 | 128.127 | 129.171 | 222.8266 | 217.999 | 221.039 | 219.519 | 126.088 | 126.088 | 218.3908
15402.45 | 1803.322 | 10977.07 | 4144.639 | 0.5322337 | 93 | 160.401 | 181.289 | 86.9054 | 265.874 | 78.3954 | 303.009 |  |  | -0.371717 | 0.67684 | 217.999 | 224.165 | 221.082 | 128.127 | 130.232 | 223.7455 | 224.165 | 224.165 |  | 128.127 | 130.232 | 223.7455
12038.36 | 1120.832 | 13945.53 | 3934.507 | 0.4239536 | 94 | 182.321 | 181.032 | 81.49 | 261.232 | 82.0057 | 260.974 | 9.79943 | 9.79943 | nan | 0.445466 | 215.041 | 217.999 | 216.52 | 126.088 | 127.1 | 219.2672 | 221.039 | 221.039 | 221.039 | 125.093 | 123.15 | 214.9847
15521.01 | 1037.523 | 9866.593 | 3731.907 | 0.549077 | 95 | 181.805 | 179.484 | 79.9427 | 262.006 | 79.6848 | 259.943 | 9.54155 | 12.6361 | -0.463631 | 0.693 | 215.041 | 217.999 | 216.52 | 125.093 | 127.1 | 218.4055 | 221.039 | 221.039 | 221.039 | 127.1 | 126.088 | 219.2672
16230.41 | 1096.583 | 12610.89 | 3998.812 | 0.5105681 | 96 | 176.132 | 173.037 | 58.2808 | 238.539 | 102.12 | 254.527 | 11.8625 | 12.3782 | -0.349835 | 0.792201 | 215.041 | 217.999 | 216.52 | 144.477 | 130.232 | 237.905 | 227.381 | 230.69 |  | 129.171 | 115.943 | 212.275
22522.36 | 520.5769 | 8451.786 | 3389.193 | 0.6605605 | 97 | 177.679 | 176.39 | 61.3754 | 240.86 | 60.8596 | 245.244 |  |  | 0.110316 | 0.613688 | 215.041 | 217.999 | 216.52 | 143.172 | 144.477 | 249.1113 | 221.039 | 224.165 | 222.602 | 127.1 | 125.093 | 218.4055
20779.42 | 179.0248 | 7398.768 | 3312.04 | 0.6617916 | 98 | 174.069 | 175.1 | 71.6905 | 246.791 | 55.702 | 288.052 |  |  | -0.449669 | 0.746918 | 230.69 | 230.69 |  | 143.172 | 143.172 | 247.9812 | 217.999 | 217.999 | 217.999 | 125.093 | 123.15 | 214.9847
10440.93 | 4850.328 | 12893.75 | 5021.07 |  | 99 | 176.132 | 176.905 | 86.9054 | 268.711 | 88.4527 | 267.937 | 14.4413 | 17.7937 | -0.202078 | nan | 227.381 | 230.69 |  | 133.524 | 132.408 | 230.3039 | 224.165 | 224.165 |  | 124.114 | 124.114 | 214.9718
16198.89 | 5719.072 | 42272.74 | 16214.56 |  | 100 | 174.585 | 176.39 | 91.2894 | 236.734 | 88.9685 | 268.711 |  |  | -0.0388821 | 0.329727 | 227.381 | 230.69 |  | 131.311 | 144.477 | 238.8394 | 252.763 | 221.039 |  | 124.114 | 125.093 | 215.8196
17264.47 | 6091.664 | 13492.86 | 5270.431 | 0.5545216 | 101 | 173.811 | 176.39 | 87.6791 | 268.968 | 90.7736 | 268.968 | 14.4413 |  | nan | 0.527091 | 224.165 | 227.381 | 225.773 | 132.408 | 132.408 | 229.3374 | 217.999 | 217.999 | 217.999 | 124.114 | 124.114 | 214.9718
12247.59 | 5814.341 | 16629.8 | 4705.561 |  | 102 | 175.358 | 177.421 | 90.7736 | 249.112 | 90.2579 | 269.484 | 13.1519 | 11.6046 | -0.322658 | 0.726499 | 224.165 | 227.381 | 225.773 | 132.408 | 132.408 | 229.3374 | 221.039 | 221.039 | 221.039 | 124.114 | 125.093 | 215.8196
11813.57 | 5912.195 | 11468.04 | 4892.75 | 0.5200223 | 103 | 173.811 | 177.421 | 89.4842 | 271.032 | 93.8682 | 289.341 | 12.3782 | 6.44699 | nan | 0.530973 | 224.165 | 227.381 | 225.773 | 130.232 | 131.311 | 226.5029 | 217.999 | 221.039 | 219.519 | 124.114 | 125.093 | 215.8196
11452.36 | 6547.715 | 10261.23 | 4892.138 | 0.5429323 | 104 | 178.195 | 177.421 | 91.8052 | 271.547 | 91.5473 | 271.805 | 12.1203 |  | 0.0458285 | 0.780656 | 224.165 | 227.381 | 225.773 | 131.311 | 132.408 | 228.3874 | 221.039 | 221.039 | 221.039 | 124.114 | 125.093 | 215.8196
8400.146 | 6889.634 | 8821.332 | 4503.172 | 0.5343408 | 105 | 176.905 | 176.39 | 91.8052 | 271.547 | 92.063 | 272.321 |  |  | -0.424687 | 0.421137 | 224.165 | 227.381 | 225.773 | 131.311 | 132.408 | 228.3874 | 221.039 | 221.039 | 221.039 | 124.114 | 124.114 | 214.9718
9136.848 | 7050.704 | 9281.666 | 4562.621 | 0.539013 | 106 | 178.968 | 177.937 | 89.4842 | 269.226 | 90.2579 | 270.258 |  | 6.96275 | -0.281224 | 0.71106 | 224.165 | 227.381 | 225.773 | 131.311 | 132.408 | 228.3874 | 252.763 | 217.999 |  | 124.114 | 124.114 | 214.9718
13649.01 | 7805.51 | 8468.623 | 4620.308 |  | 107 | 186.189 | 177.937 | 87.6791 | 268.711 | 90.2579 | 269.226 | 11.3467 |  | -0.357328 | 0.456607 | 224.165 | 227.381 | 225.773 | 131.311 | 132.408 | 228.3874 | 252.763 | 252.763 |  | 124.114 | 125.093 | 215.8196
6000.351 | 7270.705 | 12672.03 | 5118.613 | 0.4272483 | 108 | 179.484 | 178.195 | 87.6791 | 268.195 | 88.9685 | 268.968 | 11.3467 | 5.93123 | 0.0630465 | 0.704252 | 224.165 | 227.381 | 225.773 | 130.232 | 132.408 | 227.4529 | 215.041 | 217.999 | 216.52 | 124.114 | 124.114 | 214.9718
24379.75 | 7102.167 | 8954.572 | 4847.261 |  | 109 | 156.017 | 176.39 | 86.9054 | 268.195 | 86.9054 | 267.679 | 10.5731 | 5.67335 | -0.559593 | 0.665737 | 224.165 | 227.381 | 225.773 | 131.311 | 131.311 | 227.4373 | 252.763 | 252.763 |  | 125.093 | 124.114 | 215.8196
7035.923 | 5774.479 | 10573.33 | 4891.782 | 0.4530564 | 110 | 176.132 | 180.258 | 86.9054 | 267.421 | 87.6791 | 268.453 |  | 8.51003 | -0.350578 | nan | 221.039 | 224.165 | 222.602 | 129.171 | 130.232 | 224.6496 | 215.041 | 217.999 | 216.52 | 125.093 | 125.093 | 216.6674
6155.271 | 4989.255 | 9643.456 | 4913.623 | 0.4336121 | 111 | 178.968 | 179.484 | 86.9054 | 266.648 | 87.6791 | 268.453 | 10.3152 | 4.64183 | -0.305512 | 0.767511 | 221.039 | 224.165 | 222.602 | 129.171 | 130.232 | 224.6496 | 252.763 | 217.999 |  | 124.114 | 125.093 | 215.8196
9428.445 | 5369.357 | 8668.392 | 4568.312 | 0.5278424 | 112 | 178.711 | 178.968 | 86.9054 | 267.421 | 86.9054 | 267.679 |  | 3.09456 | 0.322039 | -0.664545 | 221.039 | 224.165 | 222.602 | 130.232 | 131.311 | 226.5029 | 252.763 | 252.763 |  | 124.114 | 125.093 | 215.8196
9411.352 | 5189.365 | 14423.72 | 5036.278 | 0.4286673 | 113 | 177.937 | 177.937 | 135.129 | 268.711 | 87.6791 | 267.679 |  |  | -0.062836 | 0.518865 | 221.039 | 224.165 | 222.602 | 128.127 | 130.232 | 223.7455 | 215.041 | 217.999 | 216.52 | 124.114 | 124.114 | 214.9718
7073.869 | 5219.077 | 9022.557 | 4355.848 | 0.4788586 | 114 | 177.937 | 178.195 | 88.4527 | 269.226 | 89.2264 | 269.742 | 10.5731 | 5.41547 | -0.621401 | 0.833156 | 221.039 | 224.165 | 222.602 | 130.232 | 130.232 | 225.5684 | 215.041 | 217.999 | 216.52 | 125.093 | 124.114 | 215.8196
9338.082 | 6269.368 | 10264.69 | 4159.271 | 0.5197041 | 115 | 179.484 | 178.968 | 90.2579 | 272.321 | 91.2894 | 270.258 | 10.3152 | 3.61032 | -0.149101 | nan | 221.039 | 224.165 | 222.602 | 129.171 | 130.232 | 224.6496 | 215.041 | 215.041 | 215.041 | 124.114 | 124.114 | 214.9718
6279.387 | 6262.161 | 11355.37 | 4069.338 | 0.4484528 | 116 | 179.742 | 179.226 | 91.5473 | 272.321 | 90.5158 | 271.032 | 11.3467 | 3.09456 | nan | 0.602377 | 221.039 | 224.165 | 222.602 | 130.232 | 130.232 | 225.5684 | 215.041 | 215.041 | 215.041 | 124.114 | 124.114 | 214.9718
5030.951 | 6070.26 | 11765.41 | 4566.079 | 0.4046707 | 117 | 179.742 | 179.484 | 90.7736 | 270.258 | 108.825 | 270.258 | 9.54155 | 2.32092 | -0.16094 | 0.844446 | 221.039 | 224.165 | 222.602 | 130.232 | 134.658 | 229.4015 | 215.041 | 217.999 | 216.52 | 124.114 | 124.114 | 214.9718
8956.62 | 6210.085 | 17955.5 | 4121.199 | 0.407232 | 118 | 178.968 | 178.453 | 91.5473 | 272.321 | 101.347 | 270.516 |  |  | -0.378137 | 0.477677 | 221.039 | 224.165 | 222.602 | 129.171 | 131.311 | 225.584 | 252.763 | 252.763 |  | 124.114 | 124.114 | 214.9718
10588.56 | 6028.007 | 20285.21 | 3720.064 | 0.4090551 | 119 | 176.905 | 178.968 | 93.3524 | 273.868 | 92.063 | 270.516 | 11.0888 | 5.41547 | 0.237724 | 0.429845 | 221.039 | 224.165 | 222.602 | 129.171 | 130.232 | 224.6496 | 252.763 | 252.763 |  | 124.114 | 125.093 | 215.8196
5168.403 | 5179.289 | 25141.37 | 4008.98 | 0.2619799 | 120 | 180.774 | 179.226 | 94.8997 | 275.673 | 92.5788 | 272.837 | 11.3467 | 3.09456 | -0.222935 | nan | 221.039 | 224.165 | 222.602 | 128.127 | 129.171 | 222.8266 | 252.763 | 252.763 |  | 124.114 | 124.114 | 214.9718
7622.672 | 5252.518 | 23960.7 | 4303.512 | 0.3129649 | 121 | 180.516 | 179.484 | 96.447 | 277.221 | 55.9599 | 276.963 |  | 3.09456 | -0.0337427 | 0.702253 | 221.039 | 224.165 | 222.602 | 143.172 | 130.232 | 236.7748 | 252.763 | 252.763 |  | 124.114 | 124.114 | 214.9718
7676.61 | 4271.664 | 19614 | 3749.372 | 0.3383664 | 122 | 180.516 | 180.258 | 98.7679 | 277.221 | 97.4785 | 279.026 | 10.8309 | 4.89971 | -0.272178 | nan | 221.039 | 224.165 | 222.602 | 128.127 | 130.232 | 223.7455 | 215.041 | 217.999 | 216.52 | 124.114 | 124.114 | 214.9718
11599.2 | 4438.261 | 16622.26 | 3679.859 | 0.4413222 | 123 | 178.968 | 178.711 | 99.7994 | 279.026 | 98.7679 | 279.542 | 11.6046 | 3.61032 | -0.338254 | 0.61012 | 224.165 | 227.381 |  | 129.171 | 131.311 | 225.584 | 252.763 | 217.999 |  | 124.114 | 125.093 | 215.8196
8746.176 | 3651.463 | 23137.47 | 4228.721 | 0.3117818 | 124 | 177.937 | 177.937 | 97.2206 | 260.716 | 79.6848 | 276.963 | 12.1203 | 3.35244 | -0.455383 | 0.632696 | 221.039 | 227.381 |  | 130.232 | 131.311 | 226.5029 | 215.041 | 215.041 | 215.041 | 123.15 | 124.114 | 214.1369
7744.643 | 3794.434 | 19665.59 | 3716.656 | 0.3304307 | 125 | 177.937 | 177.937 | 94.1261 | 274.9 | 105.215 | 272.321 | 12.1203 |  | -0.451003 | 0.395597 | 221.039 | 224.165 | 222.602 | 131.311 | 130.232 | 226.5029 | 252.763 | 252.763 |  | 124.114 | 124.114 | 214.9718
10087.37 | 4467.689 | 18413.06 | 3913.327 | 0.3946444 | 126 | 178.453 | 177.421 | 88.4527 | 271.547 | 90.2579 | 308.424 | 14.1834 | 3.35244 | -0.356561 | 0.591375 | 221.039 | 224.165 | 222.602 | 130.232 | 131.311 | 226.5029 | 252.763 | 217.999 |  | 124.114 | 124.114 | 214.9718
8416.399 | 4554.778 | 18551.38 | 3718.521 | 0.3680698 | 127 | 177.937 | 178.453 | 89.7421 | 270.774 | 86.3897 | 268.968 | 11.3467 |  | nan | 0.476523 | 217.999 | 221.039 | 219.519 | 128.127 | 129.171 | 222.8266 | 252.763 | 217.999 |  | 124.114 | 124.114 | 214.9718
4579.34 | 4423.441 | 16729.11 | 4281.334 | 0.2999605 | 128 | 178.453 | 178.453 | 90.7736 | 271.547 | 58.2808 | 270.516 | 11.8625 | 3.09456 | -0.0913452 | 0.504282 | 221.039 | 224.165 | 222.602 | 143.172 | 144.477 | 249.1113 | 217.999 | 217.999 | 217.999 | 124.114 | 124.114 | 214.9718
12601.69 | 4694.97 | 18696.54 | 4507.615 | 0.4270695 | 129 | 177.163 | 178.968 | 89.7421 | 269.484 | 72.2063 | 269.226 | 12.6361 |  | nan | 0.919701 | 217.999 | 221.039 | 219.519 | 128.127 | 129.171 | 222.8266 | 217.999 | 252.763 |  | 124.114 | 124.114 | 214.9718
10217.14 | 3599.781 | 16922.96 | 4249.329 | 0.394891 | 130 | 179.484 | 178.453 | 91.5473 | 271.547 | 86.9054 | 265.358 | 10.0573 |  | 0.361088 | 0.794539 | 217.999 | 221.039 | 219.519 | 139.395 | 134.658 | 237.3369 | 215.041 | 217.999 | 216.52 | 124.114 | 125.093 | 215.8196
18490.44 | 4436.665 | 20860.15 | 4234.255 | 0.4774341 | 131 | 179.226 | 177.937 | 88.4527 | 269.484 | 87.937 | 267.937 |  |  | -0.162837 | 0.831671 | 217.999 | 221.039 | 219.519 | 144.477 | 144.477 | 250.2415 | 217.999 | 217.999 | 217.999 | 124.114 | 123.15 | 214.1369
13792 | 3255.303 | 14359.32 | 4409.223 | 0.4759709 | 132 | 179.742 | 178.453 | 89.7421 | 270 | 90.7736 | 273.868 | 11.8625 |  | -0.342159 | 0.86943 | 217.999 | 221.039 | 219.519 | 127.1 | 129.171 | 221.9372 | 217.999 | 217.999 | 217.999 | 123.15 | 122.2 | 212.4793
18718.21 | 3751.45 | 19550.48 | 3859.25 | 0.4897549 | 133 | 179.484 | 179.484 | 92.5788 | 272.321 | 92.063 | 271.032 | 10.5731 |  | -0.483265 | 0.607775 | 221.039 | 224.165 | 222.602 | 129.171 | 131.311 | 225.584 | 217.999 | 217.999 | 217.999 | 123.15 | 123.15 | 213.3021
13396.75 | 3450.014 | 20337.12 | 3540.363 | 0.4136789 | 134 | 180.516 | 180 | 98.7679 | 278.768 | 97.7364 | 279.026 | 9.54155 | 5.93123 | -0.0193362 | 0.631973 | 217.999 | 221.039 | 219.519 | 126.088 | 127.1 | 219.2672 | 215.041 | 217.999 | 216.52 | 122.2 | 122.2 | 211.6566
10423.64 | 3000.953 | 22752.09 | 3490.735 | 0.3384288 | 135 | 180.516 | 180.258 | 103.926 | 284.441 | 103.926 | 284.183 |  |  | nan | 0.772765 | 221.039 | 221.039 | 221.039 | 128.127 | 128.127 | 221.9225 | 215.041 | 215.041 | 215.041 | 121.265 | 121.265 | 210.0371
11270.85 | 2490.547 | 17489.93 | 3706.243 | 0.3936599 | 136 | 181.805 | 180.258 | 111.146 | 291.404 | 112.178 | 290.63 |  | 5.67335 | -0.372544 | 0.456755 | 215.041 | 217.999 | 216.52 | 126.088 | 125.093 | 217.5291 | 217.999 | 221.039 | 219.519 | 123.15 | 122.2 | 212.4793
16263.66 | 2233.189 | 23204.77 | 3807.637 | 0.4064415 | 137 | 181.805 | 177.421 | 117.593 | 298.109 | 115.53 | 296.304 |  |  | -0.507879 | nan | 212.163 | 215.041 |  | 144.477 | 144.477 | 250.2415 | 217.999 | 217.999 | 217.999 | 123.15 | 123.15 | 213.3021
23001.45 | 1808.998 | 23756.11 | 3350.829 | 0.4778832 | 138 | 184.126 | 176.39 | 116.819 | 296.819 | 117.335 | 293.209 | 9.02579 |  | -0.0517505 | 0.811222 | 215.041 | 215.041 | 215.041 | 143.172 | 143.172 | 247.9812 | 212.163 | 212.163 |  | 123.15 | 123.15 | 213.3021
15507.77 | 1141.602 | 21157.25 | 3310.446 | 0.404926 | 139 | 183.095 | 179.742 | 116.819 | 298.109 | 124.814 | 301.203 | 10.3152 |  | -0.0330267 | 0.559362 | 224.165 | 224.165 |  | 144.477 | 144.477 | 250.2415 | 212.163 | 215.041 |  | 122.2 | 122.2 | 211.6566
13208.7 | 879.4169 | 18376.97 | 3645.779 | 0.3901352 | 140 | 185.673 | 180.258 | 119.398 | 301.203 | 121.203 | 301.203 |  | 5.93123 | nan | nan | 224.165 | 227.381 |  | 144.477 | 143.172 | 249.1113 | 215.041 | 215.041 | 215.041 | 123.15 | 122.2 | 212.4793
12403.79 | 1262.519 | 16551.45 | 3831.513 | 0.4013687 | 141 | 184.9 | 182.321 | 101.347 | 281.347 | 98.2521 | 281.862 | 11.0888 |  | 0.737374 | -0.904379 | 221.039 | 224.165 | 222.602 | 129.171 | 130.232 | 224.6496 | 217.999 | 221.039 | 219.519 | 125.093 | 124.114 | 215.8196
13918.32 | 1491.01 | 11633.2 | 4115.264 | 0.4945578 | 142 | 168.911 | 181.289 | 88.9685 | 268.195 | 89.4842 | 267.937 |  |  | -0.369436 | 0.986331 | 221.039 | 224.165 | 222.602 | 129.171 | 131.311 | 225.584 | 221.039 | 221.039 | 221.039 | 126.088 | 127.1 | 219.2672
14107.56 | 1048.127 | 11467.7 | 3984.935 | 0.4951493 | 143 | 182.579 | 180.258 | 83.0372 | 261.232 | 98.7679 | 260.974 | 9.79943 | 8.25215 | 0.119863 | nan | 215.041 | 217.999 | 216.52 | 125.093 | 126.088 | 217.5291 | 221.039 | 221.039 | 221.039 | 125.093 | 124.114 | 215.8196
18349.33 | 1029.519 | 6275.828 | 4355.601 | 0.6457404 | 144 | 181.805 | 179.484 | 78.3954 | 258.395 | 78.9112 | 258.138 | 10.3152 |  | -0.930432 | 0.48763 | 212.163 | 215.041 |  | 125.093 | 125.093 | 216.6674 | 221.039 | 224.165 | 222.602 | 128.127 | 128.127 | 221.9225
16516.13 | 1385.112 | 11812.31 | 3704.106 | 0.5356822 | 145 | 177.679 | 175.358 | 58.0229 | 238.281 | 50.8023 | 243.954 | 10.8309 |  | 0.0826347 | 0.65166 | 217.999 | 221.039 | 219.519 | 141.891 | 136.986 | 241.5146 | 230.69 | 234.097 |  | 131.311 | 130.232 | 226.5029
24395.58 | 891.878 | 13868.56 | 4035.522 | 0.5854725 | 146 | 177.679 | 176.39 | 52.0917 | 238.539 | 123.782 | 293.725 |  | 10.8309 | 0.0649529 | 0.414026 | 215.041 | 217.999 | 216.52 | 144.477 | 144.477 | 250.2415 | 221.039 | 221.039 | 221.039 | 127.1 | 126.088 | 219.2672
23753.19 | 221.3706 | 14742.36 | 3799.967 | 0.5638832 | 147 | 174.069 | 174.327 | 66.2751 | 248.338 | 70.659 | 252.98 |  |  | -0.273395 | 0.629224 | 227.381 | 230.69 |  | 144.477 | 139.395 | 245.8404 | 215.041 | 215.041 |  | 124.114 | 121.265 | 212.5044