## peak assignment
order | 2theta | [5 empty] | average | average theta | wavelength ang | d spacing
1 | 0.24 | 0.27 | 0.25 | 0.23 | 0.25 | 0.24 | 0.2466667 | 0.1233333 | 0.8856 | 209.79
root3 | 0.44 | 0.4 | 0.44 | 0.45 | 0.4 | 0.43 | 0.4266667 | 0.2133333
2 | 0.51 | 0.48 | 0.48 | 0.52 | 0.49 | 0.47 | 0.4916667 | 0.2458333
ROOT 7 | 0.62 | 0.63 | 0.62 | 0.66 | 0.62 | 0.66 | 0.635 | 0.3175
3RD ORDER | 0.74 | 0.73 | 0.71 | 0.72 | 0.73 | 0.77 | 0.7333333 | 0.3666667
2ROOT3 | 0.81 | 0.83 | 0.82 | 0.82 | 0.82 | 0.81 | 0.8183333 | 0.4091667
? | 0.85 | 0.86 | 0.86 | 0.86 | 0.86 | 0.9 | 0.865 | 0.4325
4TH ORDER | 0.96 | 0.96 | 0.95 | 0.92 | 0.92 | 0.95 | 0.9433333 | 0.4716667
order | theta
1 | 0.002094395 | 0.002356194 | 0.002181662 | 0.002007129 | 0.002181662 | 0.002094395
root3 | 0.003839724 | 0.003490659 | 0.003839724 | 0.003926991 | 0.003490659 | 0.003752458
2 | 0.00445059 | 0.00418879 | 0.00418879 | 0.004537856 | 0.004276057 | 0.004101524
? | 0.005410521 | 0.005497787 | 0.005410521 | 0.005759587 | 0.005410521 | 0.005759587
? | 0.006457718 | 0.006370452 | 0.006195919 | 0.006283185 | 0.006370452 | 0.006719518
? | 0.007068583 | 0.007243116 | 0.00715585 | 0.00715585 | 0.00715585 | 0.007068583
? | 0.007417649 | 0.007504916 | 0.007504916 | 0.007504916 | 0.007504916 | 0.007853982
| 0.00837758 | 0.00837758 | 0.008290314 | 0.008028515 | 0.008028515 | 0.008290314 |  |  |  | 3.605551
order | n | [5 empty] | average
1 | 0.9922828 | 1.116318 | 1.033628 | 0.9509377 | 1.033628 | 0.9922828 | 1.019846
root3 | 1.819182 | 1.653803 | 1.819182 | 1.860527 | 1.653803 | 1.777837 | 1.764056
2 | 2.108596 | 1.984561 | 1.984561 | 2.14994 | 2.025906 | 1.943216 | 2.032797 |  |  | 3.464102
root 7 | 2.563387 | 2.604731 | 2.563387 | 2.728765 | 2.563387 | 2.728765 | 2.625403
3 | 3.05952 | 3.018175 | 2.935487 | 2.976831 | 3.018175 | 3.183552 | 3.031957
2root3 | 3.348929 | 3.431617 | 3.390273 | 3.390273 | 3.390273 | 3.348929 | 3.479852 | COMBINE
| 3.514305 | 3.555649 | 3.555649 | 3.555649 | 3.555649 | 3.721025
4TH ORDER | 3.969088 | 3.969088 | 3.927744 | 3.803713 | 3.803713 | 3.927744 | 3.900181

## INTENSITY RATIOS OF INT PEAKS
1ST ORDER | ROOT 3 | 2ND ORDER
729603 | 86599.5 | 20825.5
568071 | 67999 | 34266.7
580679 | 56698.8 | 18069.1
671355 | 75950.1 | 27093.4
598434 | 70440.1 | 9982.35
654288 | 67465 | 8322.33
3802430 | 425152.5 | 118559.38
RATIO 1 TO ROOT 3 | RATIO 1 TO 2 | RATIO ROOT 3 TO 2
8.943685 | 32.07195 | 3.585988 | FROM POLAR OF FILE
15 | 24 | 1.6 | FROM AZIMUTHAL FROM CHART
9-15 | 24-32 | 1.6-3.6
9
use the ratio of 9 individual spots