## Sheet1
sample and files (from polar integration) | frames initial | frames cut top | frames cut bottom | frames final | edge frame start | edge 1 frame end | in between | edge 2 start | edge 2 end | skin estimate 1 | skin estimate 2 | core estimate 1 | core estimate 2 | core estimate 3 |  | Total skin | Total core
462 (2) | 100 | 10 | 3 | 87 | 0 | 26 |  | 61 | 87 | 0.2988506 | 0.2988506 | 0.4022989 |  |  | 1 | 0.5977011 | 0.4022989
510 (2) | 100 | 0 | 10 | 90 | 0 | 28 |  | 65 | 90 | 0.3111111 | 0.2777778 | 0.4111111 |  |  | 1 | 0.5888889 | 0.4111111
503 (2) | 100 | 10 | 3 | 87 | 0 | 31 |  | 65 | 87 | 0.3563218 | 0.2528736 | 0.3908046 |  |  | 1 | 0.6091954 | 0.3908046
496 (2) | 100 | 7 | 7 | 86 | 0 | 30 | 32 | 62 | 86 | 0.372093 |  | 0.3488372 | 0.2790698 |  | 1 | 0.372093 | 0.627907
442 (3) | 100 | 5 | 7 | 88 | 0 | 19 |  | 69 | 88 | 0.2159091 | 0.2159091 | 0.5681818 |  |  | 1 | 0.4318182 | 0.5681818
505 (3) | 100 | 5 | 5 | 90 | 0 | 29 |  | 63 | 90 | 0.3222222 | 0.3 | 0.3777778 |  |  | 1 | 0.6222222 | 0.3777778
499 (3) | 100 | 5 | 6 | 89 | 0 | 31 |  | 61 | 89 | 0.3483146 | 0.3146067 | 0.3370787 |  |  | 1 | 0.6629213 | 0.3370787
472 (3) | 100 | 6 | 12 | 82 | 0 | 30 | 26 | 56 | 82 | 0.3170732 |  | 0.3658537 | 0.3170732 |  | 1 | 0.3170732 | 0.6829268
453 (4) | 100 | 5 | 6 | 89 | 0 | 18 |  | 72 | 89 | 0.2022472 | 0.1910112 | 0.6067416 |  |  | 1 | 0.3932584 | 0.6067416
508 (4) | 100 | 6 | 5 | 89 | 0 | 27 |  | 62 | 89 | 0.3033708 | 0.3033708 | 0.3932584 |  |  | 1 | 0.6067416 | 0.3932584
501 (4) | 100 | 0 | 10 | 90 | 0 | 33 |  | 62 | 90 | 0.3666667 | 0.3111111 | 0.3222222 |  |  | 1 | 0.6777778 | 0.3222222
484 (4) | 100 | 5 | 4 | 91 | 0 | 36 | 20 | 56 | 91 | 0.2197802 |  | 0.3956044 | 0.3846154 |  | 1 | 0.2197802 | 0.7802198
639 (5) | 81 | 16 | 15 | 50 | 0 | 14 |  | 30 | 50 | 0.28 | 0.4 | 0.32 |  |  | 1 | 0.68 | 0.32
650 (5) | 81 | 17 | 14 | 50 | 0 | 20 |  | 25 | 50 | 0.4 | 0.5 | 0.1 |  |  | 1 | 0.9 | 0.1
661 (5) | 81 | 18 | 15 | 48 | 0 | 0 |  | 0 | 48 | 0 | 1 | 0 |  |  | 1 | 1 | 0
685 (5) | 100 | 13 | 10 | 77 | 0 | 24 | 36 | 60 | 77 | 0.4675325 |  | 0.3116883 | 0.2207792 |  | 1 | 0.4675325 | 0.5324675
514 (8) | 76 | 0 | 0 | 76 | 0 | 23 |  | 50 | 76 | 0.3026316 | 0.3421053 | 0.3552632 |  |  | 1 | 0.6447368 | 0.3552632
523 (8) | 72 | 1 | 5 | 66 | 0 | 23 |  | 43 | 66 | 0.3484848 | 0.3484848 | 0.3030303 |  |  | 1 | 0.6969697 | 0.3030303
532 (8) | 81 | 10 | 0 | 71 | 0 | 35 |  | 38 | 71 | 0.4929577 | 0.4647887 | 0.04225352 |  |  | 1 | 0.9577465 | 0.04225352
542 (8) | 81 | 10 | 6 | 65 | 0 | 29 | 14 | 43 | 65 | 0.2153846 |  | 0.4461538 | 0.3384615 |  | 1 | 0.2153846 | 0.7846154
517 (9) | 73 | 0 | 0 | 73 | 0 | 14 |  | 55 | 73 | 0.1917808 | 0.2465753 | 0.5616438 |  |  | 1 | 0.4383562 | 0.5616438
525 (9) | 81 | 7 | 8 | 66 | 0 | 17 |  | 48 | 66 | 0.2575758 | 0.2727273 | 0.469697 |  |  | 1 | 0.530303 | 0.469697
534 (9) | 67 | 0 | 0 | 67 | 0 | 23 |  | 40 | 67 | 0.3432836 | 0.4029851 | 0.2537313 |  |  | 1 | 0.7462687 | 0.2537313
546 (9) | 81 | 5 | 6 | 70 | 0 | 24 | 15 | 39 | 70 | 0.2142857 |  | 0.3428571 | 0.4428571 |  | 1 | 0.2142857 | 0.7857143
520 (10) | 76 | 0 | 0 | 76 | 0 | 26 |  | 56 | 76 | 0.3421053 | 0.2631579 | 0.3947368 |  |  | 1 | 0.6052632 | 0.3947368
530 (10) | 76 | 0 | 0 | 76 | 0 | 26 |  | 50 | 76 | 0.3421053 | 0.3421053 | 0.3157895 |  |  | 1 | 0.6842105 | 0.3157895
536(10) | 67 | 0 | 0 | 67 | 0 | 27 |  | 46 | 67 | 0.4029851 | 0.3134328 | 0.2835821 |  |  | 1 | 0.7164179 | 0.2835821
553 (10) | 74 | 6 | 0 | 68 | 0 | 23 | 21 | 44 | 68 | 0.3088235 |  | 0.3382353 | 0.3529412 |  | 1 | 0.3088235 | 0.6911765
584 (11) | 161 | 0 | 0 | 161 | 0 | 9 |  | 130 | 161 | 0.05590062 | 0.1925466 | 0.7515528 |  |  | 1 | 0.2484472 | 0.7515528
602 (11) | 171 | 0 | 0 | 171 | 0 | 31 |  | 129 | 171 | 0.1812865 | 0.245614 | 0.5730994 |  |  | 1 | 0.4269006 | 0.5730994
614 (11) | 177 | 5 | 0 | 172 | 0 | 29 |  | 123 | 172 | 0.1686047 | 0.2848837 | 0.5465116 |  |  | 1 | 0.4534884 | 0.5465116
560(11) | 181 | 9 | 0 | 172 | 0 | 47 | 79 | 126 | 172 | 0.4593023 |  | 0.2732558 | 0.2674419 |  | 1 | 0.4593023 | 0.5406977
588 (12) | 191 | 5 | 11 | 175 | 0 | 27 |  | 130 | 175 | 0.1542857 | 0.2571429 | 0.5885714 |  |  | 1 | 0.4114286 | 0.5885714
607(12) | 180 | 5 | 13 | 162 | 0 | 25 |  | 127 | 162 | 0.154321 | 0.2160494 | 0.6296296 |  |  | 1 | 0.3703704 | 0.6296296
617 (12) | 166 | 4 | 5 | 157 | 0 | 25 |  | 120 | 157 | 0.1592357 | 0.2356688 | 0.6050955 |  |  | 1 | 0.3949045 | 0.6050955
565 (12) | 182 | 3 | 12 | 167 | 0 | 32 | 104 | 136 | 167 | 0.6227545 |  | 0.1916168 | 0.1856287 |  | 1 | 0.6227545 | 0.3772455
642 (6) | 81 | 0 | 0 | 81 | 0 | 0 |  | 0 | 81 | 0 | 1 | 0 |  |  | 1 | 1 | 0
654 (6) | 81 | 0 | 0 | 81 | 0 | 31 |  | 55 | 81 | 0.382716 | 0.3209877 | 0.2962963 |  |  | 1 | 0.7037037 | 0.2962963
666 (6) | 81 | 4 | 4 | 73 | 0 | 28 |  | 51 | 73 | 0.3835616 | 0.3013699 | 0.3150685 |  |  | 1 | 0.6849315 | 0.3150685
689 (6) | 101 | 10 | 0 | 91 | 0 | 32 | 32 | 64 | 91 | 0.3516484 |  | 0.3516484 | 0.2967033 |  | 1 | 0.3516484 | 0.6483516
635 (7) | 101 | 11 | 17 | 73 | 0 | 0 |  | 0 | 73 | 0 | 1 | 0 |  |  | 1 | 1 | 0
646 (7) | 69 | 2 | 2 | 65 | 0 | 19 |  | 41 | 65 | 0.2923077 | 0.3692308 | 0.3384615 |  |  | 1 | 0.6615385 | 0.3384615
657 (7) | 81 | 12 | 13 | 56 | 0 | 0 |  | 0 | 56 | 0 | 1 | 0 |  |  | 1 | 1 | 0
672 (7) | 52 | 0 | 0 | 52 | 0 | 25 | 14 | 39 | 52 | 0.2692308 |  | 0.4807692 | 0.25 |  | 1 | 0.2692308 | 0.7307692
596 (14) | 221 | 30 | 5 | 186 | 0 | 0 |  | 149 | 186 | 0 | 0.1989247 | 0.8010753 |  |  | 1 | 0.1989247 | 0.8010753
610 (14) | 191 | 21 | 2 | 168 | 0 | 0 |  | 153 | 168 | 0 | 0.08928571 | 0.9107143 |  |  | 1 | 0.08928571 | 0.9107143
631 (14) | 191 | 13 | 10 | 168 | 0 | 3 |  | 155 | 168 | 0.01785714 | 0.07738095 | 0.9047619 |  |  | 1 | 0.0952381 | 0.9047619
577 (14) | 191 | 9 | 10 | 172 | 0 | 131 | 17 | 148 | 172 | 0.7616279 | 0.1395349 | 0.09883721 |  |  | 1 | 0.9011628 | 0.09883721