## EXTRUSION
Intensity skin 1 | Intensity skin root 3 | Intensity core 1 | intensity core root 3 | skin fraction | FRAME | skin1 angle 180 deg | skin root3 angle 180 deg | core 1 angle 90 | core 1 ang;e 270 | core root 3 angle 90 | core root 3 angle 270 | FWHM CORE 1 | FWHM SKIN 1 | HOF CORE 1 | HOF SKIN 1 | dspacecore 1 90 | dspace core 1 270 |  | dspacecore3 90 | dspacecore3270 |  | dspaceskin10 | dspaceskin1180 |  | dspaceskin30 | dspaceskin3180
19304.07 | 5323.441 | 8110.489 | 1120.059 | 0.7273752 | 1 | 181.805 | 180.258 | 93.0946 | 270.774 | 125.587 | 269.742 | 20.8883 | 21.404 | -0.382189 | nan | 212.163 | 261.09 |  | 149.944 | 149.944 | 259.7106 | 224.165 | 224.165 | 224.165 | 126.088 | 127.1 | 219.2672
21661.16 | 5893.565 | 6480.156 | 861.175 | 0.7896229 | 2 | 200.372 | 179.484 | 92.3209 | 272.837 | 51.8338 | 303.524 | 22.1777 | 33.7822 | -0.314048 | 0.699068 | 212.163 | 212.163 | 212.163 | 149.944 | 149.944 | 259.7106 | 221.039 | 224.165 | 222.602 | 123.15 | 125.093 | 214.9847
17774.83 | 5647.002 | 7706.367 | 937.3519 | 0.730436 | 3 | 178.453 | 179.484 | 96.7049 | 276.963 | 128.166 | 261.232 | 26.3037 | 31.9771 | -0.440122 | 0.68167 | 212.163 | 217.999 | 215.081 | 149.944 | 149.944 | 259.7106 | 221.039 | 221.039 | 221.039 | 124.114 | 124.114 | 214.9718
16350.58 | 6202.036 | 6619.688 | 985.174 | 0.7478283 | 4 | 178.453 | 179.742 | 102.636 | 282.894 | 54.4126 | 260.974 | 22.4355 | 23.7249 | -0.340886 | nan | 212.163 | 215.041 | 213.602 | 149.944 | 149.944 | 259.7106 | 221.039 | 221.039 | 221.039 | 125.093 | 126.088 | 217.5291
18680.17 | 6376.068 | 7998.676 | 938.6693 | 0.7370873 | 5 | 177.937 | 179.742 | 106.762 | 285.731 | 125.587 | 275.415 | 36.8768 | 20.8883 | -0.0685112 | 0.764354 | 209.361 | 215.041 | 212.201 | 149.944 | 149.944 | 259.7106 | 224.165 | 221.039 | 222.602 | 125.093 | 125.093 | 216.6674
16565.59 | 6676.302 | 6992.749 | 1046.888 | 0.7429909 | 6 | 179.742 | 181.289 | 108.052 | 290.372 | 117.593 | 304.04 | 31.4613 | 12.894 | -0.145642 | 0.4598 | 206.631 | 212.163 | 209.397 | 149.944 | 149.944 | 259.7106 | 217.999 | 221.039 | 219.519 | 124.114 | 124.114 | 214.9718
16932.33 | 8193.612 | 8209.965 | 1571.806 | 0.7197819 | 7 | 192.378 | 181.547 | 107.794 | 288.309 | 92.3209 | 282.636 | 33.0086 | 25.5301 | nan | 0.811352 | 206.631 | 209.361 | 207.996 | 149.944 | 149.944 | 259.7106 | 227.381 | 227.381 |  | 128.127 | 129.171 | 222.8266
14038.92 | 7759.298 | 7798.975 | 944.6009 | 0.7137176 | 8 | 137.192 | 182.837 | 106.762 | 287.794 | 133.066 | 305.33 | 44.3553 | 58.0229 | -0.0588963 | 0.4209 | 206.631 | 209.361 | 207.996 | 149.944 | 149.944 | 259.7106 | 224.165 | 224.165 | 224.165 | 126.088 | 126.088 | 218.3908
11419.45 | 8170.626 | 6652.705 | 826.6257 | 0.723698 | 9 | 182.579 | 182.837 | 97.4785 | 276.963 | 55.1862 | 303.782 | 35.5874 | 41.5186 | -0.269774 | 0.619176 | 206.631 | 209.361 | 207.996 | 148.539 | 149.944 | 258.4939 | 227.381 | 227.381 | 227.381 | 130.232 | 131.311 | 226.5029
10842.2 | 7479.982 | 8337.978 | 1212.21 | 0.6573601 | 10 | 179.742 | 182.063 | 87.1633 | 299.14 | 54.1547 | 300.43 | 39.4556 | 34.0401 | -0.0186634 | 0.798429 | 206.631 | 209.361 | 207.996 | 149.944 | 149.944 | 259.7106 | 224.165 | 227.381 | 225.773 | 131.311 | 131.311 | 227.4373
11786.23 | 6763.628 | 8279.508 | 1302.163 | 0.6593975 | 11 | 192.636 | 181.547 | 87.1633 | 224.355 | 52.6074 | 268.453 | 27.851 | 62.149 | 0.0389664 | nan | 203.972 | 209.361 | 206.6665 | 149.944 | 149.944 | 259.7106 | 224.165 | 227.381 | 225.773 | 132.408 | 132.408 | 229.3374
16211.82 | 6216.406 | 11367.58 | 1265.087 | 0.6396935 | 12 | 176.132 | 179.484 | 46.1605 | 224.355 | 48.4814 | 275.931 | 80.7163 | 60.086 | 0.476709 | 0.830104 | 261.09 | 209.361 |  | 149.944 | 149.944 | 259.7106 | 224.165 | 224.165 | 224.165 | 130.232 | 130.232 | 225.5684
16986.45 | 5454.614 | 9478.573 | 1663.741 | 0.6682194 | 13 | 180.258 | 179.742 | 69.8854 | 250.401 | 69.8854 | 249.885 | 35.8453 | 52.8653 | -0.470989 | 0.414213 | 206.631 | 212.163 | 209.397 | 149.944 | 149.944 | 259.7106 | 221.039 | 221.039 | 221.039 | 129.171 | 129.171 | 223.7307
15605.25 | 5378.848 | 9346.872 | 1217.627 | 0.6651356 | 14 | 179.226 | 181.805 | 74.7851 | 275.673 | 75.043 | 282.378 | 37.9083 | 22.6934 | -0.27094 | 0.535321 | 209.361 | 212.163 | 210.762 | 149.944 | 149.944 | 259.7106 | 221.039 | 221.039 | 221.039 | 125.093 | 125.093 | 216.6674
15364.04 | 5158.065 | 9849.285 | 1439.911 | 0.64512 | 15 | 181.032 | 182.321 | 98.51 | 266.132 | 89.7421 | 266.39 | 68.596 | 19.5989 | -0.537649 | 0.806996 | 206.631 | 212.163 | 209.397 | 149.944 | 149.944 | 259.7106 | 217.999 | 217.999 | 217.999 | 123.15 | 124.114 | 214.1369
15223.72 | 5572.424 | 7751.152 | 781.8707 | 0.7090601 | 16 | 181.805 | 181.547 | 77.3639 | 312.292 | 126.103 | 310.229 | 68.596 | 19.341 | 0.438637 | 0.918552 | 209.361 | 212.163 | 210.762 | 149.944 | 149.944 | 259.7106 | 221.039 | 217.999 | 219.519 | 124.114 | 124.114 | 214.9718
16992.42 | 6012.8 | 8575.254 | 941.9783 | 0.7073642 | 17 | 182.321 | 182.321 | 44.8711 | 224.355 | 95.4155 | 252.464 | 50.8023 | 19.5989 | -0.439423 | 0.787511 | 209.361 | 212.163 | 210.762 | 149.944 | 149.944 | 259.7106 | 217.999 | 217.999 | 217.999 | 126.088 | 126.088 | 218.3908
22162.2 | 9002.036 | 10081.92 | 1168.303 | 0.7347551 | 18 | 213.266 | 213.009 | 48.7393 | 235.702 | 48.2235 | 304.298 | 60.086 | 35.3295 | -0.225389 | 0.602613 | 212.163 | 217.999 | 215.081 | 149.944 | 149.944 | 259.7106 | 217.999 | 217.999 | 217.999 | 126.088 | 129.171 | 221.0608
20442.56 | 5134.299 | 7674.112 | 749.0707 | 0.7522596 | 19 | 182.321 | 181.547 | 52.3496 | 225.903 | 49.7708 | 263.553 | 7.47851 | 13.4097 | -0.18267 | 0.89404 | 215.041 | 217.999 | 216.52 | 149.944 | 149.944 | 259.7106 | 215.041 | 215.041 | 215.041 | 125.093 | 125.093 | 216.6674
22877.37 | 4828.335 | 5856.221 | 642.0479 | 0.8100142 | 20 | 182.321 | 180.258 | 46.1605 | 226.676 | 61.8911 | 302.235 | 7.99427 | 14.4413 | -0.279487 | 0.809433 | 217.999 | 221.039 | 219.519 | 149.944 | 149.944 | 259.7106 | 212.163 | 212.163 | 212.163 | 123.15 | 124.114 | 214.1369
28363.47 | 4203.819 | 6966.493 | 1538.623 | 0.7929239 | 21 | 182.321 | 179.742 | 74.2693 | 224.613 | 74.0115 | 302.493 | 28.6246 | 31.7192 | -0.363708 | 0.776665 | 221.039 | 224.165 | 222.602 | 149.944 | 149.944 | 259.7106 | 209.361 | 209.361 | 209.361 | 119.438 | 120.344 | 207.6573
32998.35 | 4394.363 | 5841.894 | 714.3536 | 0.8508214 | 22 | 181.547 | 181.289 | 46.1605 | 282.894 | 47.4499 | 244.212 | 8.76791 | 8.25215 | -0.42589 | 0.664891 | 217.999 | 224.165 | 221.082 | 149.944 | 149.944 | 259.7106 | 209.361 | 209.361 | 209.361 | 120.344 | 122.2 | 210.0493
33966.49 | 3526.014 | 3817.283 | 551.6878 | 0.8956327 | 23 | 180.774 | 180.258 | 44.8711 | 224.355 | 44.8711 | 303.009 | 3.86819 | 7.99427 | -0.4468 | 0.962237 | 215.041 | 217.999 | 216.52 | 149.944 | 149.944 | 259.7106 | 209.361 | 209.361 | 209.361 | 119.438 | 120.344 | 207.6573
38513.37 | 3419.633 | 3458.971 | 939.2525 | 0.90507 | 24 | 182.321 | 181.289 | 46.1605 | 224.355 | 55.4441 | 272.321 | 1.03152 | 6.44699 | 0.174501 | 0.825877 | 212.163 | 256.859 |  | 149.944 | 149.944 | 259.7106 | 206.631 | 209.361 | 207.996 | 118.544 | 119.438 | 206.0985
40985.69 | 3112.799 | 1584.301 | 281.7445 | 0.9594025 | 25 | 178.968 | 178.453 | 52.8653 | 232.092 | 76.5903 | 301.461 | 47.192 | 5.41547 | nan | 0.749526 | 256.859 | 261.09 |  | 149.944 | 149.944 | 259.7106 | 206.631 | 206.631 | 206.631 | 118.544 | 119.438 | 206.0985
46951.44 | 3719.883 | 794.5232 | 413.8469 | 0.9767082 | 26 | 178.711 | 178.453 | 44.8711 | 224.355 | 124.04 | 303.266 | 0.515759 | 43.0659 | 0.194003 | 0.431804 | 261.09 | 261.09 |  | 149.944 | 149.944 | 259.7106 | 206.631 | 206.631 | 206.631 | 119.438 | 136.986 | 222.0697
40950.22 | 3522.285 | 4003.046 | 592.5362 | 0.9063427 | 27 | 177.937 | 178.453 | 124.556 | 243.954 | 48.2235 | 259.169 | 62.149 | 6.70487 | 0.71911 | 0.810171 | 261.09 | 256.859 |  | 149.944 | 149.944 | 259.7106 | 209.361 | 209.361 | 209.361 | 123.15 | 124.114 | 214.1369
47438.22 | 4673.909 | 2096.799 | 362.936 | 0.9549267 | 28 | 176.905 | 176.905 | 45.6447 | 264.069 | 52.6074 | 283.668 | 4.89971 | 10.0573 | -0.464931 | 0.313414 | 261.09 | 261.09 |  | 149.944 | 149.944 | 259.7106 | 217.999 | 217.999 | 217.999 | 127.1 | 126.088 | 219.2672
39812.17 | 4350.334 | 2578.985 | 611.4751 | 0.9326238 | 29 | 176.132 | 173.811 | 100.573 | 224.355 | 99.5415 | 280.057 | 58.0229 | 24.2407 | -0.663504 | nan | 261.09 | 261.09 |  | 149.944 | 149.944 | 259.7106 | 221.039 | 221.039 | 221.039 | 132.408 | 133.524 | 230.3039
32880.87 | 3296.781 | 6733.324 | 1095.082 | 0.8221062 | 30 | 181.032 | 182.837 | 124.298 | 305.587 | 124.298 | 305.845 | 81.7479 | 43.3238 | -0.0055433 | nan | 215.041 | 217.999 | 216.52 | 149.944 | 149.944 | 259.7106 | 221.039 | 221.039 | 221.039 | 134.658 | 135.812 | 234.2339
27548.08 | 3377.74 | 7365.519 | 896.3615 | 0.7891716 | 31 | 175.358 | 170.458 | 135.129 | 224.355 | 55.4441 | 300.688 | 56.2178 | 46.4183 | -0.543182 | 0.667793 | 212.163 | 217.999 | 215.081 | 149.944 | 149.944 | 259.7106 | 224.165 | 224.165 |  | 132.408 | 136.986 | 233.302
20958.9 | 2083.889 | 16438.71 | 1225.659 | 0.5660623 | 32 | 170.974 | 138.223 | 114.241 | 295.014 | 49.255 | 297.335 | 84.8424 | 58.0229 | 0.456189 | 0.517008 | 209.361 | 212.163 | 210.762 | 149.944 | 149.944 | 259.7106 | 217.999 | 221.039 | 219.519 | 136.986 | 136.986 | 237.2667
14189.54 | 1473.205 | 29051.36 | 1936.003 | 0.3357494 | 33 | 134.613 | 138.997 | 106.504 | 281.605 | 118.883 | 287.794 | 43.3238 | 17.0201 | nan | -0.33743 | 206.631 | 209.361 | 207.996 | 149.944 | 149.944 | 259.7106 | 221.039 | 221.039 |  | 136.986 | 136.986 | 237.2667
13105.91 | 1450.395 | 26102.92 | 1900.809 | 0.3420181 | 34 | 134.613 | 136.934 | 106.762 | 251.948 | 131.003 | 294.241 | 43.5817 | 34.8138 | -0.327758 | nan | 209.361 | 215.041 | 212.201 | 149.944 | 149.944 | 259.7106 | 217.999 | 217.999 | 217.999 | 136.986 | 136.986 | 237.2667
5295.148 | 560.4355 | 31666.59 | 4131.04 | 0.1405794 | 35 | 208.625 | 134.871 | 104.699 | 285.215 | 76.0745 | 285.473 | 46.1605 | 25.0143 | nan | 0.58846 | 206.631 | 212.163 | 209.397 | 149.944 | 129.171 | 241.7207 | 261.09 | 261.09 |  | 136.986 | 136.986 | 237.2667
850.0808 | 96.59362 | 0 | 6.868352 |  | 36 | 193.152 | 146.476 | 33.5244 | 219.198 | 66.533 | 245.759 |  |  | nan | 0.91846 | 261.09 | 261.09 |  | 149.944 | 148.539 | 258.4939 | 261.09 | 261.09 |  | 136.986 | 136.986 | 237.2667
53.21632 | 58.67042 | 57.19307 | 85.53473 |  | 37 | 140.287 | 152.407 | 33.5244 | 313.84 | 96.7049 | 275.931 |  |  | 0.172047 | 0.359647 | 261.09 | 261.09 |  | 149.944 | 149.944 | 259.7106 | 261.09 | 261.09 |  | 136.986 | 136.986 | 237.2667
1678.786 | 52.17268 | 1165.52 | 1.185582 |  | 38 | 150.86 | 151.375 | 118.367 | 219.198 | 70.9169 | 242.407 |  |  | -0.157961 | 0.503054 | 261.09 | 261.09 |  | 149.944 | 149.944 | 259.7106 | 261.09 | 261.09 |  | 136.986 | 136.986 | 237.2667
140.3473 | 170.3848 | 442.5499 | 309.0081 |  | 39 | 153.438 | 223.582 | 48.9971 | 224.355 | 48.2235 | 272.063 |  |  | 0.144452 | 0.519535 | 261.09 | 261.09 |  | 149.944 | 149.944 | 259.7106 | 261.09 | 261.09 |  | 136.986 | 136.986 | 237.2667
2426.36 | 108.5801 | 30.4856 | 14.61242 |  | 40 | 178.968 | 178.453 | 92.8367 | 273.61 | 55.1862 | 272.837 |  |  | -0.493022 | 0.903869 | 261.09 | 261.09 |  | 149.944 | 149.944 | 259.7106 | 261.09 | 261.09 |  | 136.986 | 136.986 | 237.2667
48.16476 | 16.56214 | 0 | 77.2445 |  | 41 | 145.96 | 136.934 | 33.5244 | 219.198 | 127.135 | 306.361 |  |  | nan | 0.597357 | 261.09 | 261.09 |  | 149.944 | 149.944 | 259.7106 | 261.09 | 261.09 |  | 136.986 | 136.986 | 237.2667
0 | 11.32375 | 345.5613 | 43.11372 |  | 42 | 128.94 | 214.814 | 33.5244 | 266.648 | 129.198 | 310.229 |  |  | -0.437682 | nan | 261.09 | 261.09 |  | 149.944 | 149.944 | 259.7106 | 261.09 | 261.09 |  | 136.986 | 136.986 | 237.2667
379.4294 | 75.70738 | 1236.306 | 830.9562 |  | 43 | 223.582 | 174.585 | 83.0372 | 262.521 | 83.2951 | 262.264 |  |  | -0.481905 | 0.318936 | 261.09 | 261.09 |  | 138.18 | 133.524 | 235.3026 | 261.09 | 261.09 |  | 136.986 | 136.986 | 237.2667
121.3736 | 58.2888 | 0.8385292 | 14.65429 |  | 44 | 134.613 | 166.074 | 135.129 | 219.198 | 82.0057 | 262.006 |  |  | 0.24427 | 0.4386 | 261.09 | 261.09 |  | 149.944 | 149.944 | 259.7106 | 261.09 | 261.09 |  | 136.986 | 136.986 | 237.2667
1840.553 | 213.144 | 1092.481 | 138.0691 |  | 45 | 212.751 | 212.235 | 113.725 | 294.241 | 48.7393 | 292.951 |  |  | -0.0288019 | 0.560374 | 261.09 | 261.09 |  | 149.944 | 149.944 | 259.7106 | 261.09 | 261.09 |  | 136.986 | 136.986 | 237.2667
332.2494 | 188.4766 | 17.25309 | 65.32556 |  | 46 | 173.811 | 175.358 | 33.5244 | 315.387 | 50.0287 | 242.407 |  |  | 0.252357 | 0.312968 | 261.09 | 261.09 |  | 149.944 | 149.944 | 259.7106 | 261.09 | 261.09 |  | 136.986 | 136.986 | 237.2667
233.9308 | 35.02333 | 44.68472 | 34.63257 |  | 47 | 192.894 | 160.917 | 44.8711 | 224.355 | 95.1576 | 259.427 |  |  | -0.474137 | 0.600301 | 261.09 | 261.09 |  | 148.539 | 149.944 | 258.4939 | 261.09 | 261.09 |  | 136.986 | 136.986 | 237.2667
2152.746 | 461.5805 | 3035.631 | 601.0948 |  | 48 | 192.894 | 192.378 | 90.2579 | 274.384 | 90.2579 | 272.579 |  |  | -0.443715 | 0.901919 | 256.859 | 261.09 |  | 139.395 | 149.944 | 250.5749 | 261.09 | 261.09 |  | 136.986 | 136.986 | 237.2667
2.22892 | 0.6909541 | 61.89924 | 54.95689 |  | 49 | 142.865 | 175.874 | 77.8797 | 219.198 | 79.4269 | 259.169 |  |  | -0.434624 | 0.450427 | 261.09 | 261.09 |  | 149.944 | 149.944 | 259.7106 | 261.09 | 261.09 |  | 136.986 | 136.986 | 237.2667

## ANNEALING
Intensity skin 1 | Intensity skin root 3 | Intensity core 1 | intensity core root 3 | skin fraction | FRAME | skin1 angle 180 deg | skin root3 angle 180 deg | core 1 angle 90 | core 1 ang;e 270 | core root 3 angle 90 | core root 3 angle 270 | FWHM CORE 1 | FWHM SKIN 1 | HOF CORE 1 | HOF SKIN 1 | dspacecore 1 90 | dspace core 1 270 |  | dspacecore3 90 | dspacecore3270 |  | dspaceskin10 | dspaceskin1180 |  | dspaceskin30 | dspaceskin3180 |  | time
13390.23 | 8103.296 | 11614.98 | 1482.717 | 0.6213577 | 1 | 134.613 | 181.289 | 88.4527 | 269.484 | 90.2579 | 270.258 |  |  | 0.358614 | 0.245276 | 209.361 | 215.041 | 212.201 | 149.944 | 149.944 | 259.7106 | 217.999 | 221.039 | 219.519 | 125.093 | 125.093 | 216.6674 | 0 | 1 | 0.02040816
12417.45 | 8670.919 | 9985.423 | 1395.035 | 0.6494958 | 2 | 179.742 | 181.805 | 90.2579 | 269.484 | 88.4527 | 269.484 | 13.9255 |  | nan | 0.641523 | 209.361 | 215.041 | 212.201 | 149.944 | 124.114 | 237.3412 | 221.039 | 221.039 |  | 124.114 | 125.093 | 215.8196 | 5 | 2 | 0.04081633
10033.05 | 8365.489 | 11515.66 | 2273.544 | 0.5716008 | 3 | 179.226 | 181.289 | 90.2579 | 269.226 | 123.782 | 305.587 |  |  | 0.0271148 | 0.703373 | 212.163 | 215.041 | 213.602 | 149.944 | 149.944 | 259.7106 | 217.999 | 221.039 | 219.519 | 124.114 | 125.093 | 215.8196 | 10 | 3 | 0.06122449
10946.8 | 8615.22 | 8704.384 | 1683.149 | 0.6531656 | 4 | 173.811 | 181.289 | 91.5473 | 273.095 | 89.7421 | 271.805 | 13.6676 |  | -0.665646 | 0.788191 | 212.163 | 215.041 | 213.602 | 123.15 | 125.093 | 214.9847 | 217.999 | 221.039 | 219.519 | 124.114 | 125.093 | 215.8196 | 15 | 4 | 0.08163265
12853.04 | 9257.109 | 8606.125 | 1493.805 | 0.6864357 | 5 | 177.679 | 181.032 | 92.3209 | 271.032 | 92.3209 | 272.579 |  |  | -0.518265 | 0.866561 | 212.163 | 217.999 |  | 123.15 | 125.093 | 214.9847 | 217.999 | 221.039 | 219.519 | 124.114 | 125.093 | 215.8196 | 20 | 5 | 0.1020408
13791.81 | 9630.573 | 9899.661 | 1173.412 | 0.6789991 | 6 | 192.636 | 181.289 | 93.8682 | 273.868 | 94.384 | 274.9 | 12.6361 |  | nan | 0.430146 | 215.041 | 217.999 | 216.52 | 149.944 | 125.093 | 238.189 | 217.999 | 217.999 | 217.999 | 124.114 | 124.114 | 214.9718 | 25 | 6 | 0.122449
7736.946 | 10107.36 | 15580.44 | 1187.377 |  | 7 | 181.805 | 181.547 | 56.7335 | 270.258 | 88.7106 | 268.453 |  |  | -0.026764 | 0.786111 | 261.09 | 221.039 |  | 125.093 | 127.1 | 218.4055 | 217.999 | 217.999 | 217.999 | 123.15 | 124.114 | 214.1369 | 30 | 7 | 0.1428571
5719.352 | 10571.81 | 9433.261 | 1867.382 | 0.5904348 | 8 | 192.894 | 181.547 | 84.5845 | 266.648 | 48.4814 | 261.232 |  |  | -0.198612 | 0.437264 | 215.041 | 217.999 | 216.52 | 149.944 | 126.088 | 239.0507 | 217.999 | 217.999 | 217.999 | 124.114 | 124.114 | 214.9718 | 35 | 8 | 0.1632653
4737.128 | 10318.79 | 8186.947 | 1261.729 | 0.6144121 | 9 | 134.613 | 181.805 | 84.8424 | 266.132 | 131.777 | 261.748 |  |  | nan | 0.554565 | 212.163 | 215.041 | 213.602 | 149.944 | 124.114 | 237.3412 | 221.039 | 221.039 |  | 124.114 | 125.093 | 215.8196 | 40 | 9 | 0.1836735
3481.149 | 11227.16 | 6527.443 | 1217.077 | 0.655076 | 10 | 192.636 | 181.547 | 86.1318 | 266.132 | 86.6476 | 265.874 | 11.6046 |  | -0.475236 | 0.0588504 | 209.361 | 215.041 | 212.201 | 122.2 | 123.15 | 212.4793 | 221.039 | 261.09 |  | 125.093 | 125.093 | 216.6674 | 45 | 10 | 0.2040816
3898.602 | 11054.95 | 9095.953 | 1174.955 | 0.5928195 | 11 | 182.579 | 181.805 | 85.616 | 263.811 | 84.3266 | 264.069 |  |  | -0.0398126 | 0.830068 | 209.361 | 215.041 | 212.201 | 122.2 | 124.114 | 213.3142 | 261.09 | 261.09 |  | 125.093 | 125.093 | 216.6674 | 50 | 11 | 0.2244898
4148.062 | 10772.69 | 7212.647 | 1603.017 | 0.6286017 | 12 | 184.126 | 181.805 | 84.8424 | 265.874 | 83.2951 | 265.358 | 11.6046 |  | 0.593697 | 0.785043 | 209.361 | 215.041 | 212.201 | 123.15 | 124.114 | 214.1369 | 261.09 | 261.09 |  | 125.093 | 125.093 | 216.6674 | 55 | 12 | 0.244898
3967.046 | 10274.52 | 7117.721 | 1388.11 | 0.6260746 | 13 | 192.636 | 181.805 | 84.8424 | 263.811 | 83.8109 | 264.585 | 10.5731 |  | -0.18422 | 0.31231 | 212.163 | 215.041 | 213.602 | 122.2 | 124.114 | 213.3142 | 261.09 | 261.09 |  | 125.093 | 125.093 | 216.6674 | 60 | 13 | 0.2653061
4562.142 | 9975.85 | 7129.046 | 2050.905 | 0.6129533 | 14 | 181.805 | 181.805 | 84.0688 | 264.327 | 84.5845 | 293.209 | 10.5731 |  | -0.513129 | 0.986915 | 212.163 | 217.999 | 215.081 | 123.15 | 124.114 | 214.1369 | 261.09 | 261.09 |  | 124.114 | 125.093 | 215.8196 | 65 | 14 | 0.2857143
3892.279 | 9812.393 | 7481.428 | 1261.957 | 0.6105059 | 15 | 182.579 | 181.805 | 84.5845 | 265.1 | 82.7794 | 263.037 | 10.0573 |  | -0.487844 | nan | 212.163 | 217.999 | 215.081 | 124.114 | 125.093 | 215.8196 | 261.09 | 217.999 |  | 124.114 | 125.093 | 215.8196 | 70 | 15 | 0.3061224
4122.985 | 10022.35 | 7025.266 | 1646.758 | 0.6199374 | 16 | 200.372 | 182.837 | 85.3582 | 262.779 | 83.0372 | 264.069 | 12.894 |  | -0.282169 | -0.93255 | 212.163 | 217.999 | 215.081 | 123.15 | 125.093 | 214.9847 | 261.09 | 261.09 |  | 124.114 | 124.114 | 214.9718 | 75 | 16 | 0.3265306
5834.868 | 9669.217 | 7416.336 | 1746.79 | 0.6285301 | 17 | 181.805 | 182.837 | 82.2636 | 262.006 | 48.2235 | 260.458 | 11.3467 |  | nan | nan | 212.163 | 217.999 | 215.081 | 123.15 | 124.114 | 214.1369 | 256.859 | 261.09 |  | 124.114 | 124.114 | 214.9718 | 80 | 17 | 0.3469388
3849.404 | 8969.859 | 10958.06 | 1301.455 | 0.5111597 | 18 | 180.516 | 182.837 | 81.49 | 275.415 | 79.4269 | 259.943 | 11.6046 |  | -0.462634 | 0.865949 | 212.163 | 217.999 | 215.081 | 123.15 | 124.114 | 214.1369 | 261.09 | 217.999 |  | 124.114 | 124.114 | 214.9718 | 85 | 18 | 0.3673469
2173.624 | 8208.031 | 7754.068 | 1228.841 | 0.5361161 | 19 | 181.032 | 182.837 | 78.3954 | 260.458 | 77.8797 | 257.622 | 10.5731 | 8.76791 | -0.614424 | -0.232135 | 212.163 | 217.999 | 215.081 | 123.15 | 125.093 | 214.9847 | 261.09 | 221.039 |  | 125.093 | 125.093 | 216.6674 | 90 | 19 | 0.3877551
2915.658 | 7909.682 | 8647.655 | 1519.239 | 0.5156831 | 20 | 181.805 | 182.837 | 78.3954 | 256.332 | 75.5587 | 255.559 | 11.0888 |  | -0.499331 | nan | 215.041 | 217.999 | 216.52 | 124.114 | 125.093 | 215.8196 | 261.09 | 261.09 |  | 123.15 | 124.114 | 214.1369 | 95 | 20 | 0.4081633
3082.268 | 7606.01 | 6994.717 | 1335.188 | 0.5620031 | 21 | 179.742 | 181.805 | 73.4957 | 257.106 | 74.0115 | 254.011 | 13.9255 | 11.0888 | -0.599293 | 0.823404 | 215.041 | 221.039 | 218.04 | 125.093 | 126.088 | 217.5291 | 256.859 | 261.09 |  | 123.15 | 123.15 | 213.3021 | 100 | 21 | 0.4285714
5545.439 | 8398.191 | 9072.063 | 1286.513 | 0.5737598 | 22 | 162.206 | 181.805 | 116.819 | 252.98 | 69.3696 | 251.433 |  |  | -0.182638 | 0.781047 | 215.041 | 221.039 | 218.04 | 125.093 | 126.088 | 217.5291 | 261.09 | 261.09 |  | 123.15 | 124.114 | 214.1369 | 105 | 22 | 0.4489796
2019.318 | 7442.914 | 6527.833 | 1070.829 |  | 23 | 182.579 | 182.321 | 70.659 | 248.338 | 68.596 | 251.433 |  |  | -0.195568 | 0.900926 | 217.999 | 221.039 | 219.519 | 125.093 | 126.088 | 217.5291 | 261.09 | 261.09 |  | 123.15 | 124.114 | 214.1369 | 110 | 23 | 0.4693878
2488.424 | 7710.789 | 7745.797 | 1166.825 |  | 24 | 225.129 | 181.805 | 66.7908 | 224.355 | 45.9026 | 310.487 |  |  | 0.049259 | 0.265919 | 217.999 | 221.039 | 219.519 | 149.944 | 149.944 | 259.7106 | 261.09 | 261.09 |  | 122.2 | 123.15 | 212.4793 | 115 | 24 | 0.4897959
632.6187 | 7914.652 | 7990.41 | 719.4829 |  | 25 | 181.032 | 182.321 | 63.9542 | 277.479 | 63.6963 | 315.387 |  | 5.41547 | -0.419026 | nan | 215.041 | 217.999 | 216.52 | 149.944 | 149.944 | 259.7106 | 261.09 | 261.09 |  | 123.15 | 124.114 | 214.1369 | 120 | 25 | 0.5102041
1476.071 | 8561.097 | 10888.96 | 775.9997 |  | 26 | 202.436 | 181.289 | 78.9112 | 240.086 | 48.2235 | 257.364 |  |  | -0.467471 | 0.570547 | 215.041 | 221.039 | 218.04 | 149.944 | 149.944 | 259.7106 | 261.09 | 261.09 |  | 124.114 | 125.093 | 215.8196 | 125 | 26 | 0.5306122
4090.921 | 8626.911 | 8319.831 | 911.5614 | 0.5794206 | 27 | 195.215 | 179.742 | 60.086 | 238.797 | 48.7393 | 304.556 |  |  | -0.146775 | 0.614735 | 215.041 | 217.999 | 216.52 | 149.944 | 149.944 | 259.7106 | 261.09 | 261.09 |  | 125.093 | 125.093 | 216.6674 | 130 | 27 | 0.5510204
1985.72 | 8809.816 | 7313.556 | 696.6786 | 0.5740544 | 28 | 178.453 | 178.968 | 56.9914 | 236.991 | 48.2235 | 315.387 | 13.6676 |  | 0.102187 | 0.731504 | 215.041 | 217.999 | 216.52 | 149.944 | 149.944 | 259.7106 | 261.09 | 261.09 |  | 125.093 | 125.093 | 216.6674 | 135 | 28 | 0.5714286
792.2508 | 8932.969 | 7252.42 | 832.8807 | 0.5460379 | 29 | 176.905 | 177.937 | 58.0229 | 237.507 | 47.4499 | 310.487 |  |  | nan | 0.793772 | 215.041 | 217.999 | 216.52 | 149.944 | 149.944 | 259.7106 | 261.09 | 261.09 |  | 125.093 | 125.093 | 216.6674 | 140 | 29 | 0.5918367
2277.726 | 8487.528 | 9064.6 | 633.1886 | 0.5260828 | 30 | 222.808 | 176.905 | 56.9914 | 237.507 | 48.2235 | 315.387 |  |  | 0.411017 | 0.535085 | 215.041 | 221.039 | 218.04 | 149.944 | 149.944 | 259.7106 | 215.041 | 221.039 | 218.04 | 124.114 | 125.093 | 215.8196 | 145 | 30 | 0.6122449
15875.81 | 9908.512 | 8413.801 | 698.0539 |  | 31 | 186.189 | 177.937 | 55.702 | 235.444 | 47.9656 | 315.387 |  |  | -0.0522679 | 0.666215 | 215.041 | 217.999 | 216.52 | 149.944 | 149.944 | 259.7106 | 261.09 | 261.09 |  | 124.114 | 125.093 | 215.8196 | 150 | 31 | 0.6326531
6643.713 | 7992.434 | 9395.169 | 665.9546 | 0.5926221 | 32 | 220.745 | 177.421 | 54.4126 | 236.991 | 47.4499 | 315.387 |  |  | -0.1381 | nan | 215.041 | 217.999 | 216.52 | 149.944 | 149.944 | 259.7106 | 261.09 | 256.859 |  | 125.093 | 125.093 | 216.6674 | 155 | 32 | 0.6530612
3250.545 | 7572.81 | 9844.177 | 998.4205 | 0.4995559 | 33 | 175.358 | 176.905 | 56.9914 | 238.281 | 127.135 | 306.103 |  |  | -0.0405681 | 0.361214 | 215.041 | 217.999 | 216.52 | 145.806 | 149.944 | 256.127 | 217.999 | 215.041 | 216.52 | 125.093 | 125.093 | 216.6674 | 160 | 33 | 0.6734694
4350.154 | 7694.499 | 8876.281 | 808.5352 | 0.5543004 | 34 | 175.358 | 177.421 | 60.8596 | 240.86 | 47.7077 | 315.387 |  |  | 0.0152234 | nan | 215.041 | 221.039 | 218.04 | 149.944 | 128.127 | 240.8166 | 217.999 | 215.041 | 216.52 | 124.114 | 125.093 | 215.8196 | 165 | 34 | 0.6938776
3454.084 | 7544.269 | 9235.565 | 562.2707 | 0.5288639 | 35 | 181.032 | 178.453 | 65.2436 | 242.923 | 48.7393 | 315.387 |  |  | -0.825404 | 0.576807 | 215.041 | 221.039 | 218.04 | 149.944 | 149.944 | 259.7106 | 256.859 | 261.09 |  | 124.114 | 124.114 | 214.9718 | 170 | 35 | 0.7142857
4288.596 | 7623.077 | 9934.976 | 514.2412 | 0.5327012 | 36 | 176.132 | 177.937 | 72.7221 | 252.206 | 48.7393 | 252.722 |  |  | -0.303832 | 0.594215 | 215.041 | 221.039 | 218.04 | 149.944 | 126.088 | 239.0507 | 261.09 | 221.039 |  | 124.114 | 124.114 | 214.9718 | 175 | 36 | 0.7346939
4441.075 | 7027.326 | 12756.85 | 675.5833 | 0.4605628 | 37 | 180.516 | 177.421 | 94.6418 | 274.642 | 88.1948 | 294.241 |  |  | -0.306014 | 0.798752 | 212.163 | 217.999 | 215.081 | 149.944 | 149.944 | 259.7106 | 217.999 | 217.999 |  | 124.114 | 125.093 | 215.8196 | 180 | 37 | 0.755102
9270.956 | 6491.477 | 15713.98 | 568.6212 | 0.4918838 | 38 | 161.175 | 179.226 | 95.4155 | 275.415 | 90.2579 | 242.407 |  |  | -0.321478 | 0.81451 | 212.163 | 215.041 | 213.602 | 149.944 | 149.944 | 259.7106 | 217.999 | 221.039 |  | 125.093 | 125.093 | 216.6674 | 185 | 38 | 0.7755102
9135.539 | 3726.054 | 20633.97 | 386.58 |  | 39 | 178.453 | 180.258 | 101.862 | 284.441 | 49.7708 | 305.845 |  |  | 0.0786547 | 0.583066 | 217.999 | 221.039 | 219.519 | 149.944 | 148.539 | 258.4939 | 215.041 | 215.041 | 215.041 | 123.15 | 123.15 | 213.3021 | 190 | 39 | 0.7959184
8778.012 | 5183.266 | 20645.55 | 415.0901 |  | 40 | 178.968 | 179.484 | 108.567 | 287.794 | 110.372 | 289.599 |  |  | -0.256105 | nan | 209.361 | 215.041 | 212.201 | 148.539 | 123.15 | 235.2896 | 215.041 | 217.999 | 216.52 | 123.15 | 124.114 | 214.1369 | 195 | 40 | 0.8163265
15173.07 | 3405.699 | 23988.92 | 658.0329 | 0.4298082 | 41 | 181.289 | 181.289 | 98.51 | 278.51 | 93.3524 | 305.845 |  |  | -0.520117 | 0.482028 | 212.163 | 215.041 | 213.602 | 149.944 | 149.944 | 259.7106 | 215.041 | 215.041 | 215.041 | 124.114 | 124.114 | 214.9718 | 200 | 41 | 0.8367347
22776.85 | 2523.679 | 18580.77 | 372.4844 | 0.5717144 | 42 | 181.805 | 177.421 | 103.668 | 285.473 | 53.639 | 315.387 |  |  | -0.189253 | 0.75258 | 215.041 | 217.999 | 216.52 | 149.944 | 149.944 | 259.7106 | 215.041 | 217.999 | 216.52 | 124.114 | 125.093 | 215.8196 | 205 | 42 | 0.8571429
18175.67 | 10462.99 | 18533.76 | 556.0352 | 0.6000332 | 43 | 184.384 | 185.415 | 103.926 | 286.504 | 51.5759 | 285.989 |  |  | -0.700308 | 0.3256 | 212.163 | 215.041 | 213.602 | 149.944 | 148.539 | 258.4939 | 215.041 | 215.041 | 215.041 | 123.15 | 125.093 | 214.9847 | 210 | 43 | 0.877551
20171.67 | 3208.725 | 12773.66 | 295.4397 | 0.6414463 | 44 | 178.711 | 176.905 | 98.7679 | 279.542 | 98.51 | 315.387 |  |  | -0.317857 | nan | 215.041 | 221.039 | 218.04 | 149.944 | 149.944 | 259.7106 | 215.041 | 215.041 | 215.041 | 124.114 | 124.114 | 214.9718 | 215 | 44 | 0.8979592
25361.56 | 4338.156 | 18358.66 | 615.8709 | 0.6101731 | 45 | 179.742 | 179.742 | 95.4155 | 273.868 | 92.8367 | 315.387 |  | 11.0888 | -0.484083 | 0.572719 | 215.041 | 217.999 | 216.52 | 124.114 | 125.093 | 215.8196 | 212.163 | 212.163 | 212.163 | 123.15 | 123.15 | 213.3021 | 220 | 45 | 0.9183673
10904.01 | 4258.88 | 19398.45 | 893.2623 |  | 46 | 174.842 | 176.905 | 112.178 | 291.404 | 110.115 | 290.888 |  | 7.47851 | -0.284992 | 0.993498 | 212.163 | 215.041 | 213.602 | 122.2 | 124.114 | 213.3142 | 212.163 | 215.041 | 213.602 | 123.15 | 124.114 | 214.1369 | 225 | 46 | 0.9387755
14270.07 | 3311.84 | 14365.07 | 1161.856 | 0.5310338 | 47 | 179.742 | 177.937 | 89.7421 | 277.736 | 50.8023 | 267.163 |  |  | -0.289044 | 0.512422 | 215.041 | 217.999 | 216.52 | 124.114 | 125.093 | 215.8196 | 215.041 | 215.041 |  | 123.15 | 123.15 | 213.3021 | 230 | 47 | 0.9591837
12788.45 | 3742.396 | 18061.49 | 769.1326 |  | 48 | 176.905 | 179.484 | 109.599 | 290.888 | 109.341 | 289.599 |  |  | 0.170764 | 0.73944 | 212.163 | 215.041 | 213.602 | 123.15 | 124.114 | 214.1369 | 215.041 | 217.999 |  | 124.114 | 124.114 | 214.9718 | 235 | 48 | 0.9795918
16098.27 | 3354.017 | 7816.772 | 707.4337 | 0.6953083 | 49 | 195.731 | 195.731 | 50.8023 | 242.665 | 128.424 | 315.387 |  |  | -0.174889 | 0.827265 | 215.041 | 221.039 | 218.04 | 149.944 | 149.944 | 259.7106 | 215.041 | 215.041 |  | 123.15 | 124.114 | 214.1369 | 240 | 49 | 1
20366.95 | 2719.825 | 10274.39 | 1731.189 | 0.6578861 | 50 | 181.805 | 177.937 | 96.1891 | 277.736 | 135.129 | 277.994 |  |  | 0.469545 | 0.311974 | 209.361 | 212.163 | 210.762 | 121.265 | 122.2 | 210.8469 | 217.999 | 217.999 | 217.999 | 123.15 | 124.114 | 214.1369 | 245
17559.37 | 3692.611 | 8672.708 | 1547.989 | 0.6752518 | 51 | 181.805 | 177.421 | 93.0946 | 273.868 | 94.384 | 274.9 | 9.79943 |  | nan | 0.631553 | 209.361 | 212.163 | 210.762 | 121.265 | 122.2 | 210.8469 | 215.041 | 217.999 | 216.52 | 124.114 | 124.114 | 214.9718 | 250
12699.35 | 4350.926 | 9063.132 | 1835.304 | 0.6100559 | 52 | 181.805 | 176.905 | 92.3209 | 273.095 | 93.0946 | 273.352 | 9.28367 |  | 0.324198 | 0.809949 | 209.361 | 215.041 | 212.201 | 122.2 | 123.15 | 212.4793 | 215.041 | 217.999 | 216.52 | 124.114 | 124.114 | 214.9718 | 255
12141.76 | 4453.811 | 7518.484 | 1574.973 | 0.6460179 | 53 | 181.805 | 179.484 | 93.0946 | 272.321 | 92.3209 | 271.032 | 8.51003 | 11.6046 | -0.364768 | 0.970464 | 209.361 | 215.041 | 212.201 | 122.2 | 123.15 | 212.4793 | 215.041 | 217.999 | 216.52 | 124.114 | 124.114 | 214.9718 | 260
8057.507 | 4706.281 | 7572.004 | 1535.243 | 0.5835932 | 54 | 179.742 | 177.421 | 92.3209 | 271.547 | 92.3209 | 273.095 | 9.02579 |  | -0.507818 | 0.890459 | 209.361 | 215.041 | 212.201 | 122.2 | 123.15 | 212.4793 | 261.09 | 217.999 |  | 124.114 | 124.114 | 214.9718 | 265
8274.595 | 4926.963 | 5478.386 | 1386.39 | 0.6578958 | 55 | 152.923 | 179.226 | 93.8682 | 274.642 | 94.384 | 274.9 | 8.25215 |  | nan | 0.656294 | 209.361 | 215.041 | 212.201 | 121.265 | 123.15 | 211.6696 | 215.041 | 217.999 | 216.52 | 124.114 | 125.093 | 215.8196 | 270
13502.58 | 5260.589 | 9735.322 | 1318.383 | 0.6292802 | 56 | 181.805 | 177.421 | 56.2178 | 276.189 | 96.1891 | 274.9 |  | 8.51003 | -0.021574 | 0.000295483 | 261.09 | 215.041 |  | 121.265 | 123.15 | 211.6696 | 215.041 | 215.041 | 215.041 | 124.114 | 124.114 | 214.9718 | 275
15490.64 | 5684.346 | 4794.139 | 1752.018 |  | 57 | 181.805 | 177.421 | 96.1891 | 276.189 | 97.4785 | 276.963 | 7.73639 |  | 0.0678977 | 0.696732 | 209.361 | 215.041 | 212.201 | 121.265 | 122.2 | 210.8469 | 215.041 | 217.999 | 216.52 | 124.114 | 124.114 | 214.9718 | 280
14821.2 | 6030.254 | 4683.357 | 2106.293 |  | 58 | 181.032 | 177.421 | 132.808 | 277.479 | 97.4785 | 278.768 |  |  | 0.264855 | 0.563094 | 209.361 | 212.163 | 210.762 | 121.265 | 122.2 | 210.8469 | 215.041 | 217.999 | 216.52 | 124.114 | 125.093 | 215.8196 | 285
11740.79 | 4897.188 | 3886.624 | 1639.581 |  | 59 | 182.579 | 179.484 | 98.2521 | 279.026 | 98.7679 | 280.315 | 7.47851 |  | -0.416672 | -0.316237 | 209.361 | 212.163 | 210.762 | 121.265 | 122.2 | 210.8469 | 215.041 | 217.999 | 216.52 | 124.114 | 125.093 | 215.8196 | 290
13198.59 | 5012.441 | 6815.097 | 1255.308 | 0.6929237 | 60 | 182.579 | 179.742 | 98.2521 | 278.252 | 98.7679 | 279.799 | 7.73639 |  | -0.190242 | 0.742321 | 206.631 | 212.163 | 209.397 | 121.265 | 121.265 | 210.0371 | 215.041 | 217.999 | 216.52 | 123.15 | 124.114 | 214.1369 | 295
9121.51 | 4942.801 | 6199.281 | 1655.287 | 0.6416528 | 61 | 182.579 | 180.258 | 94.6418 | 274.642 | 99.7994 | 274.384 | 8.25215 | 10.3152 | 0.288429 | 0.571247 | 206.631 | 212.163 | 209.397 | 121.265 | 122.2 | 210.8469 | 215.041 | 217.999 | 216.52 | 124.114 | 124.114 | 214.9718 | 300
7193.885 | 5389.761 | 6107.429 | 995.183 | 0.6392096 | 62 | 183.095 | 179.742 | 89.7421 | 224.355 | 90.7736 | 273.868 | 9.02579 |  | 0.225169 | 0.380686 | 209.361 | 212.163 | 210.762 | 121.265 | 122.2 | 210.8469 | 215.041 | 217.999 | 216.52 | 124.114 | 125.093 | 215.8196 | 305
4649.088 | 5542.359 | 4375.933 | 1882.749 | 0.619536 | 63 | 182.579 | 180.258 | 89.7421 | 270.258 | 91.2894 | 293.467 | 8.25215 |  | -0.207217 | 0.432975 | 209.361 | 215.041 | 212.201 | 122.2 | 123.15 | 212.4793 | 215.041 | 217.999 | 216.52 | 124.114 | 124.114 | 214.9718 | 310
1838.148 | 6642.618 | 5189.021 | 1505.459 | 0.5588553 | 64 | 181.805 | 180.258 | 87.937 | 266.132 | 87.937 | 268.968 | 7.99427 |  | -0.468007 | nan | 209.361 | 212.163 | 210.762 | 121.265 | 123.15 | 211.6696 | 261.09 | 261.09 |  | 124.114 | 124.114 | 214.9718 | 315
3527.103 | 7847.879 | 6799.109 | 1787.2 | 0.569852 | 65 | 200.115 | 181.805 | 87.6791 | 268.711 | 83.0372 | 266.39 | 8.51003 |  | -0.258425 | 0.13069 | 209.361 | 215.041 | 212.201 | 122.2 | 123.15 | 212.4793 | 261.09 | 261.09 |  | 124.114 | 124.114 | 214.9718 | 320
5250.618 | 7705.233 | 7106.42 | 2121.736 | 0.5840176 | 66 | 185.673 | 181.289 | 87.6791 | 268.453 | 48.2235 | 266.905 |  |  | 0.438962 | 0.985569 | 212.163 | 215.041 | 213.602 | 122.2 | 124.114 | 213.3142 | 261.09 | 261.09 |  | 123.15 | 124.114 | 214.1369 | 325
2595.527 | 7602.704 | 9089.118 | 1443.674 | 0.4919309 | 67 | 185.673 | 181.805 | 88.4527 | 275.415 | 86.9054 | 266.39 | 8.25215 |  | -0.492571 | 0.945296 | 212.163 | 215.041 | 213.602 | 123.15 | 124.114 | 214.1369 | 261.09 | 261.09 |  | 123.15 | 124.114 | 214.1369 | 330
2114.681 | 7340.525 | 6503.299 | 1289.665 | 0.548186 | 68 | 184.9 | 181.805 | 86.9054 | 267.679 | 86.9054 | 266.39 | 7.73639 |  | -0.520406 | 0.717206 | 212.163 | 215.041 | 213.602 | 122.2 | 124.114 | 213.3142 | 217.999 | 217.999 | 217.999 | 124.114 | 124.114 | 214.9718 | 335
2856.246 | 8120.374 | 7498.692 | 1312.071 | 0.5547282 | 69 | 202.178 | 182.321 | 86.1318 | 265.874 | 83.8109 | 264.069 | 8.25215 |  | -0.526006 | -0.618933 | 215.041 | 217.999 | 216.52 | 123.15 | 125.093 | 214.9847 | 215.041 | 217.999 | 216.52 | 123.15 | 123.15 | 213.3021 | 340
2732.153 | 8062.409 | 7792.179 | 1118.661 | 0.5477971 | 70 | 182.579 | 180.258 | 84.5845 | 265.1 | 83.2951 | 261.748 | 10.8309 |  | -0.463157 | 0.776459 | 215.041 | 221.039 | 218.04 | 124.114 | 126.088 | 216.6813 | 256.859 | 261.09 |  | 123.15 | 123.15 | 213.3021 | 345
5436.62 | 10028.19 | 7507.495 | 1154.663 | 0.6409761 | 71 | 154.986 | 180.258 | 115.788 | 262.779 | 80.9742 | 259.427 |  |  | -0.160543 | 0.769093 | 215.041 | 221.039 | 218.04 | 124.114 | 126.088 | 216.6813 | 261.09 | 261.09 |  | 123.15 | 123.15 | 213.3021 | 350
2968.895 | 8955.102 | 7152.325 | 1012.906 | 0.5935518 | 72 | 181.805 | 181.289 | 77.6218 | 257.88 | 76.8481 | 255.817 |  | 8.25215 | nan | 0.900345 | 215.041 | 221.039 | 218.04 | 124.114 | 126.088 | 216.6813 | 215.041 | 217.999 | 216.52 | 123.15 | 123.15 | 213.3021 | 355
3324.688 | 9351.633 | 6904.944 | 1445.252 | 0.6028731 | 73 | 225.129 | 181.289 | 74.2693 | 224.355 | 72.7221 | 253.496 | 13.6676 |  | -0.0982245 | 0.167384 | 215.041 | 221.039 | 218.04 | 124.114 | 125.093 | 215.8196 | 215.041 | 215.041 | 215.041 | 122.2 | 123.15 | 212.4793 | 360
2417.189 | 8900.103 | 6333.293 | 1085.742 | 0.6040294 | 74 | 181.805 | 180.258 | 68.8539 | 247.822 | 67.5645 | 250.143 |  | 6.70487 | -0.384152 | 0.921674 | 215.041 | 217.999 | 216.52 | 124.114 | 125.093 | 215.8196 | 261.09 | 261.09 |  | 122.2 | 123.15 | 212.4793 | 365
5046.186 | 9948.584 | 9856.075 | 1221.277 | 0.5751266 | 75 | 179.742 | 181.289 | 78.6533 | 244.986 | 66.533 | 246.791 |  |  | -0.497897 | 0.562833 | 212.163 | 217.999 | 215.081 | 123.15 | 124.114 | 214.1369 | 212.163 | 217.999 | 215.081 | 123.15 | 123.15 | 213.3021 | 370
4554.341 | 10999.39 | 8311.708 | 1165.97 | 0.6213686 | 76 | 179.484 | 180.258 | 62.4069 | 243.181 | 62.4069 | 304.556 | 11.0888 |  | -0.0733391 | 0.72054 | 209.361 | 215.041 | 212.201 | 122.2 | 148.539 | 234.4669 | 261.09 | 261.09 |  | 123.15 | 123.15 | 213.3021 | 375
1657.555 | 10807.83 | 7276.628 | 742.4616 | 0.6085285 | 77 | 193.41 | 178.968 | 62.4069 | 241.117 | 60.6017 | 243.181 | 9.54155 |  | -0.126925 | 0.53645 | 209.361 | 212.163 | 210.762 | 115.101 | 149.944 | 229.5357 | 261.09 | 261.09 |  | 124.114 | 125.093 | 215.8196 | 380
436.4649 | 11002.7 | 8267.924 | 750.7057 | 0.5591592 | 78 | 178.968 | 177.421 | 60.3438 | 240.086 | 60.8596 | 310.229 | 8.51003 | 4.89971 | 0.243003 | 0.907326 | 209.361 | 215.041 | 212.201 | 149.944 | 149.944 | 259.7106 | 261.09 | 261.09 |  | 124.114 | 125.093 | 215.8196 | 385
820.5926 | 10498.82 | 9283.988 | 566.963 | 0.534682 | 79 | 151.891 | 176.905 | 60.086 | 238.023 | 46.9341 | 243.954 | 9.79943 |  | 0.912822 | 0.479043 | 212.163 | 215.041 | 213.602 | 148.539 | 149.944 | 258.4939 | 261.09 | 261.09 |  | 124.114 | 124.114 | 214.9718 | 390
15748.71 | 11458.91 | 9208.78 | 571.4625 |  | 80 | 186.189 | 177.421 | 58.7966 | 238.023 | 60.6017 | 315.387 | 10.5731 | 4.38395 | -0.129473 | 0.294272 | 212.163 | 215.041 | 213.602 | 149.944 | 149.944 | 259.7106 | 261.09 | 261.09 |  | 124.114 | 124.114 | 214.9718 | 395
4448.831 | 9917.331 | 9633.681 | 542.9196 | 0.5853523 | 81 | 221.261 | 177.421 | 60.086 | 239.57 | 61.1175 | 243.438 | 13.4097 |  | 0.0422575 | nan | 209.361 | 215.041 | 212.201 | 149.944 | 149.944 | 259.7106 | 261.09 | 261.09 |  | 124.114 | 125.093 | 215.8196 | 400
1656.35 | 8504.67 | 11739.92 | 838.4237 | 0.4468471 | 82 | 177.679 | 176.905 | 59.8281 | 238.539 | 126.103 | 306.361 |  |  | -0.0312888 | 0.363138 | 209.361 | 212.163 | 210.762 | 145.806 | 149.944 | 256.127 | 215.041 | 217.999 | 216.52 | 124.114 | 125.093 | 215.8196 | 405
2835.994 | 7969.24 | 9936.947 | 823.913 | 0.5010288 | 83 | 221.261 | 177.421 | 62.4069 | 240.086 | 94.6418 | 245.501 |  |  | -0.0832587 | nan | 209.361 | 215.041 | 212.201 | 149.944 | 149.944 | 259.7106 | 261.09 | 256.859 |  | 124.114 | 124.114 | 214.9718 | 410
2231.5 | 7733.159 | 9228.324 | 610.9339 | 0.5031661 | 84 | 181.032 | 178.195 | 59.8281 | 239.828 | 62.4069 | 315.387 |  | 7.73639 | nan | 0.59524 | 212.163 | 215.041 | 213.602 | 122.2 | 149.944 | 235.6836 | 256.859 | 261.09 |  | 124.114 | 124.114 | 214.9718 | 415
1645.077 | 7758.07 | 9142.582 | 640.6655 | 0.4900945 | 85 | 212.493 | 177.937 | 61.1175 | 242.407 | 62.9226 | 243.438 |  | 5.93123 | -0.190032 | 0.575163 | 212.163 | 215.041 | 213.602 | 123.15 | 124.114 | 214.1369 | 261.09 | 261.09 |  | 123.15 | 124.114 | 214.1369 | 420
2240.563 | 7595.153 | 10644.16 | 837.0289 | 0.4614046 | 86 | 181.805 | 177.421 | 62.4069 | 244.728 | 88.4527 | 294.499 |  | 7.22063 | 0.0518363 | 0.899134 | 212.163 | 217.999 | 215.081 | 123.15 | 149.944 | 236.5063 | 261.09 | 215.041 |  | 123.15 | 124.114 | 214.1369 | 425
6451.543 | 7863.008 | 11387.32 | 726.4289 | 0.5416372 | 87 | 161.433 | 177.937 | 93.8682 | 273.095 | 90.2579 | 315.387 |  | 6.18911 | -0.333414 | 0.926482 | 212.163 | 215.041 | 213.602 | 123.15 | 124.114 | 214.1369 | 261.09 | 261.09 |  | 124.114 | 124.114 | 214.9718 | 430
5232.504 | 6326.552 | 16650.14 | 792.2526 |  | 88 | 180.774 | 177.937 | 94.6418 | 276.963 | 50.0287 | 269.742 |  |  | 0.263943 | 0.956948 | 212.163 | 215.041 | 213.602 | 123.15 | 124.114 | 214.1369 | 212.163 | 215.041 | 213.602 | 122.2 | 123.15 | 212.4793 | 435
12586.52 | 4242.03 | 17465.78 | 587.0436 | 0.4824509 | 89 | 180.258 | 180.258 | 85.616 | 265.358 | 82.0057 | 262.006 |  |  | -0.448348 | nan | 209.361 | 212.163 | 210.762 | 122.2 | 123.15 | 212.4793 | 212.163 | 215.041 | 213.602 | 123.15 | 124.114 | 214.1369 | 440
18934.3 | 3192.478 | 22161.76 | 548.6826 | 0.4934913 | 90 | 179.742 | 179.484 | 82.2636 | 263.553 | 92.5788 | 315.387 | 13.6676 |  | -0.500414 | 0.555481 | 212.163 | 217.999 | 215.081 | 149.944 | 125.093 | 238.189 | 212.163 | 212.163 | 212.163 | 122.2 | 123.15 | 212.4793 | 445
21405.05 | 3658.929 | 22569.29 | 420.6959 | 0.5215799 | 91 | 176.39 | 179.742 | 116.046 | 296.562 | 53.639 | 310.229 |  | 10.3152 | 0.657528 | nan | 215.041 | 217.999 | 216.52 | 149.944 | 149.944 | 259.7106 | 212.163 | 212.163 | 212.163 | 122.2 | 122.2 | 211.6566 | 450
21830.23 | 10624.86 | 31314.7 | 748.4598 | 0.5030374 | 92 | 184.9 | 185.415 | 100.057 | 277.736 | 51.8338 | 294.499 |  | 10.8309 | -0.410965 | 0.559807 | 212.163 | 215.041 | 213.602 | 123.15 | 124.114 | 214.1369 | 212.163 | 215.041 | 213.602 | 123.15 | 136.986 | 225.2844 | 455
21366.06 | 3176.41 | 25689.93 | 398.9648 | 0.4847286 | 93 | 177.937 | 177.937 | 84.5845 | 266.648 | 85.8739 | 265.874 |  | 9.79943 | -0.30194 | 0.967331 | 212.163 | 217.999 | 215.081 | 123.15 | 124.114 | 214.1369 | 209.361 | 212.163 | 210.762 | 123.15 | 122.2 | 212.4793 | 460
26727.63 | 3632.447 | 17839.88 | 519.037 | 0.6231672 | 94 | 179.742 | 179.484 | 74.5272 | 261.232 | 132.55 | 303.782 |  | 7.73639 | -0.304107 | 0.565641 | 215.041 | 217.999 | 216.52 | 125.093 | 126.088 | 217.5291 | 212.163 | 212.163 | 212.163 | 123.15 | 123.15 | 213.3021 | 465
16642.77 | 3221.559 | 16610.63 | 621.0175 | 0.5354848 | 95 | 176.905 | 177.421 | 71.4327 | 252.464 | 75.043 | 305.587 |  |  | -0.341108 | nan | 215.041 | 217.999 | 216.52 | 124.114 | 125.093 | 215.8196 | 212.163 | 215.041 | 213.602 | 122.2 | 122.2 | 211.6566 | 470
25804.28 | 3509.596 | 13835.88 | 515.3675 | 0.6713339 | 96 | 182.321 | 181.805 | 79.1691 | 255.043 | 50.8023 | 315.387 |  | 11.3467 | -0.341497 | 0.617729 | 215.041 | 217.999 | 216.52 | 149.944 | 148.539 | 258.4939 | 209.361 | 212.163 | 210.762 | 121.265 | 122.2 | 210.8469 | 475
17780.55 | 3496.932 | 15080.62 | 315.9411 | 0.5801782 | 97 | 178.711 | 177.937 | 69.6275 | 249.628 | 133.066 | 315.387 |  |  | -0.000985297 | nan | 215.041 | 217.999 | 216.52 | 149.944 | 149.944 | 259.7106 | 206.631 | 209.361 | 207.996 | 119.438 | 120.344 | 207.6573 | 480
35376.9 | 3459.194 | 10191.88 | 909.6858 | 0.7776915 | 98 | 195.731 | 195.473 | 49.255 | 242.407 | 128.166 | 315.387 |  |  | -0.143574 | 0.842624 | 215.041 | 217.999 | 216.52 | 149.944 | 149.944 | 259.7106 | 206.631 | 209.361 | 207.996 | 119.438 | 120.344 | 207.6573 | 485
44799.1 | 1708.76 | 10085.99 | 1990.887 |  | 99 | 178.453 | 135.903 | 117.077 | 298.625 | 116.819 | 296.046 |  |  | 0.194437 | 0.517049 | 206.631 | 209.361 | 207.996 | 120.344 | 120.344 | 208.4419 | 215.041 | 215.041 | 215.041 | 124.114 | 135.812 | 225.1025 | 490
46692.38 | 1945.574 | 6553.271 | 1770.34 |  | 100 | 179.484 | 176.905 | 113.725 | 293.467 | 112.436 | 292.436 | 9.79943 |  | -0.378157 | 0.528344 | 209.361 | 212.163 | 210.762 | 121.265 | 121.265 | 210.0371 | 215.041 | 215.041 | 215.041 | 123.15 | 124.114 | 214.1369 | 495
31512.08 | 2008.193 | 8875.021 | 1783.56 | 0.7587402 | 101 | 178.968 | 174.327 | 107.536 | 288.567 | 108.825 | 289.341 | 9.79943 | 10.8309 | -0.0850028 | 0.834719 | 209.361 | 212.163 | 210.762 | 121.265 | 122.2 | 210.8469 | 215.041 | 215.041 | 215.041 | 123.15 | 124.114 | 214.1369 | 500
26015.1 | 2121.227 | 6076.552 | 1633.586 |  | 102 | 178.711 | 176.39 | 104.441 | 284.699 | 104.441 | 284.699 | 8.76791 | 10.5731 | nan | 0.935334 | 209.361 | 212.163 | 210.762 | 121.265 | 122.2 | 210.8469 | 215.041 | 215.041 | 215.041 | 124.114 | 124.114 | 214.9718 | 505
22556.95 | 2898.351 | 7458.542 | 1304.498 | 0.7439081 | 103 | 178.968 | 176.905 | 100.831 | 281.605 | 101.605 | 281.089 |  | 8.76791 | -0.527212 | 0.88819 | 212.163 | 215.041 | 213.602 | 122.2 | 123.15 | 212.4793 | 215.041 | 215.041 | 215.041 | 124.114 | 124.114 | 214.9718 | 510
19293.03 | 3548.942 | 4806.906 | 1549.291 |  | 104 | 178.968 | 175.874 | 100.057 | 280.831 | 101.089 | 280.315 | 7.22063 | 7.73639 | -0.476491 | 0.694226 | 209.361 | 215.041 | 212.201 | 122.2 | 123.15 | 212.4793 | 215.041 | 215.041 | 215.041 | 124.114 | 124.114 | 214.9718 | 515
16606.55 | 3718.243 | 8189.998 | 1468.89 | 0.6778619 | 105 | 178.711 | 177.421 | 56.4756 | 279.284 | 101.089 | 280.315 |  | 7.47851 | -0.0265338 | nan | 261.09 | 215.041 |  | 122.2 | 123.15 | 212.4793 | 212.163 | 215.041 | 213.602 | 124.114 | 124.114 | 214.9718 | 520
14976 | 3714.901 | 5316.25 | 1451.486 | 0.7341674 | 106 | 178.968 | 175.616 | 101.605 | 281.605 | 101.089 | 282.12 | 7.73639 | 7.73639 | 0.308634 | 0.856058 | 212.163 | 215.041 | 213.602 | 122.2 | 123.15 | 212.4793 | 212.163 | 215.041 | 213.602 | 124.114 | 124.114 | 214.9718 | 525
17706.34 | 3913.732 | 5307.796 | 1724.559 | 0.7545633 | 107 | 178.711 | 177.421 | 132.808 | 282.378 | 132.292 | 283.41 |  | 8.25215 | 0.222634 | 0.545775 | 209.361 | 212.163 | 210.762 | 149.944 | 123.15 | 236.5063 | 212.163 | 215.041 | 213.602 | 124.114 | 124.114 | 214.9718 | 530
18712.83 | 4841.394 | 2306.454 | 1901.672 |  | 108 | 178.711 | 177.421 | 100.573 | 281.605 | 102.894 | 282.894 | 7.47851 | 9.28367 | nan | nan | 209.361 | 212.163 | 210.762 | 121.265 | 122.2 | 210.8469 | 215.041 | 215.041 | 215.041 | 124.114 | 125.093 | 215.8196 | 535
15338.98 | 5062.849 | 3556.797 | 2510.903 | 0.7707667 | 109 | 182.321 | 179.226 | 66.533 | 282.378 | 102.378 | 282.378 |  | 7.73639 | -0.233415 | 0.942451 | 261.09 | 212.163 |  | 121.265 | 122.2 | 210.8469 | 212.163 | 215.041 | 213.602 | 125.093 | 125.093 | 216.6674 | 540
16967.74 | 3719.008 | 3914.071 | 1957.76 | 0.7789102 | 110 | 181.805 | 181.289 | 101.605 | 282.378 | 101.089 | 282.12 |  | 8.51003 | 0.0503496 | 0.63816 | 209.361 | 212.163 | 210.762 | 121.265 | 122.2 | 210.8469 | 212.163 | 215.041 | 213.602 | 124.114 | 125.093 | 215.8196 | 545
13196.66 | 3526.682 | 5644.476 | 1468.79 | 0.7015823 | 111 | 180.516 | 178.968 | 99.7994 | 224.355 | 99.7994 | 279.799 | 7.73639 | 9.79943 | 0.00750182 | 0.295951 | 209.361 | 212.163 | 210.762 | 122.2 | 123.15 | 212.4793 | 215.041 | 215.041 | 215.041 | 124.114 | 125.093 | 215.8196 | 550
7564.3 | 3707.193 | 7339.472 | 2124.13 | 0.543595 | 112 | 180.516 | 179.742 | 94.6418 | 276.963 | 96.7049 | 293.467 | 8.25215 | 9.28367 | -0.513042 | 0.501517 | 209.361 | 212.163 | 210.762 | 122.2 | 123.15 | 212.4793 | 212.163 | 215.041 | 213.602 | 124.114 | 125.093 | 215.8196 | 555
3756.059 | 4627.447 | 5813.509 | 1245.94 | 0.5428693 | 113 | 182.579 | 180.258 | 89.7421 | 271.547 | 93.0946 | 272.579 | 8.25215 | 9.28367 | -0.44949 | nan | 209.361 | 215.041 | 212.201 | 121.265 | 123.15 | 211.6696 | 215.041 | 217.999 | 216.52 | 124.114 | 124.114 | 214.9718 | 560
4032.886 | 6592.594 | 7664.669 | 1756.635 | 0.5300342 | 114 | 200.372 | 181.805 | 91.5473 | 271.547 | 82.5215 | 268.711 | 10.0573 |  | -0.548319 | nan | 212.163 | 215.041 | 213.602 | 122.2 | 123.15 | 212.4793 | 261.09 | 261.09 |  | 124.114 | 124.114 | 214.9718 | 565
7273.534 | 6763.853 | 8842.762 | 2141.216 | 0.5610161 | 115 | 181.805 | 180 | 88.9685 | 269.226 | 48.2235 | 268.968 |  |  | 0.202671 | 0.716791 | 212.163 | 215.041 | 213.602 | 123.15 | 124.114 | 214.1369 | 261.09 | 215.041 |  | 123.15 | 124.114 | 214.1369 | 570
4239.126 | 6044.449 | 7446.909 | 1688.611 | 0.5295599 | 116 | 183.352 | 181.289 | 88.9685 | 275.415 | 87.4212 | 267.679 | 7.73639 |  | -0.495435 | nan | 212.163 | 217.999 | 215.081 | 123.15 | 125.093 | 214.9847 | 215.041 | 217.999 | 216.52 | 123.15 | 124.114 | 214.1369 | 575
3009.742 | 5815.49 | 5783.525 | 1503.588 | 0.5477311 | 117 | 184.126 | 182.321 | 86.9054 | 266.905 | 87.4212 | 266.39 | 6.18911 |  | 0.0532813 | 0.342057 | 212.163 | 217.999 | 215.081 | 123.15 | 124.114 | 214.1369 | 215.041 | 217.999 | 216.52 | 123.15 | 124.114 | 214.1369 | 580
3443.639 | 6682.947 | 7608.013 | 1465.527 | 0.5274229 | 118 | 182.579 | 181.805 | 86.1318 | 266.648 | 83.8109 | 264.069 | 6.18911 |  | -0.868991 | 0.376313 | 212.163 | 217.999 | 215.081 | 123.15 | 124.114 | 214.1369 | 215.041 | 217.999 | 216.52 | 123.15 | 123.15 | 213.3021 | 585
4875.537 | 6991.793 | 7102.831 | 1359.249 | 0.5837518 | 119 | 181.805 | 179.742 | 83.8109 | 262.779 | 81.49 | 261.748 | 10.8309 |  | -0.460417 | 0.779067 | 215.041 | 217.999 | 216.52 | 124.114 | 125.093 | 215.8196 | 212.163 | 215.041 | 213.602 | 122.2 | 123.15 | 212.4793 | 590
7357.653 | 9537.458 | 7230.017 | 1254.384 | 0.6656988 | 120 | 162.464 | 180.258 | 116.046 | 260.458 | 79.1691 | 259.427 |  |  | -0.167607 | 0.778042 | 215.041 | 217.999 | 216.52 | 124.114 | 125.093 | 215.8196 | 215.041 | 215.041 | 215.041 | 123.15 | 123.15 | 213.3021 | 595
4861.35 | 9191.28 | 7113.83 | 1019.273 | 0.6334084 | 121 | 180.774 | 179.742 | 76.8481 | 257.88 | 77.106 | 257.622 | 13.6676 | 7.73639 | nan | 0.921341 | 215.041 | 217.999 | 216.52 | 124.114 | 125.093 | 215.8196 | 212.163 | 215.041 | 213.602 | 122.2 | 123.15 | 212.4793 | 600
4638.994 | 9360.282 | 6702.228 | 1480.638 | 0.6311057 | 122 | 182.321 | 181.289 | 74.2693 | 255.559 | 73.7536 | 253.496 | 10.3152 |  | -0.074682 | -0.0918048 | 215.041 | 217.999 | 216.52 | 123.15 | 125.093 | 214.9847 | 212.163 | 215.041 | 213.602 | 122.2 | 123.15 | 212.4793 | 605
4237.702 | 8859.022 | 7411.901 | 1050.644 | 0.6074754 | 123 | 179.484 | 179.742 | 69.6275 | 250.659 | 68.596 | 249.112 | 11.3467 | 7.73639 | -0.381777 | 0.894409 | 212.163 | 217.999 | 215.081 | 123.15 | 124.114 | 214.1369 | 261.09 | 215.041 |  | 122.2 | 123.15 | 212.4793 | 610
4977.829 | 9526.866 | 9915.925 | 1423.602 | 0.5612355 | 124 | 180.258 | 180.258 | 79.1691 | 247.307 | 66.0172 | 246.791 |  |  | -0.490168 | 0.555367 | 212.163 | 215.041 | 213.602 | 122.2 | 123.15 | 212.4793 | 212.163 | 215.041 | 213.602 | 123.15 | 123.15 | 213.3021 | 615
6374.618 | 10338.35 | 8189.492 | 1429.244 | 0.6347089 | 125 | 178.711 | 180.258 | 64.9857 | 243.181 | 62.9226 | 244.986 | 8.51003 | 5.41547 | -0.0727152 | 0.799094 | 209.361 | 215.041 | 212.201 | 121.265 | 149.944 | 234.8739 | 212.163 | 215.041 | 213.602 | 123.15 | 123.15 | 213.3021 | 620
3863.413 | 11257.97 | 7134.111 | 995.3831 | 0.6503575 | 126 | 178.711 | 179.484 | 63.1805 | 242.923 | 61.3754 | 243.181 | 8.25215 | 5.93123 | -0.00308465 | 0.710635 | 209.361 | 212.163 | 210.762 | 120.344 | 149.944 | 234.0763 | 261.09 | 215.041 |  | 124.114 | 124.114 | 214.9718 | 625
883.1717 | 11625.2 | 7765.644 | 1023.923 | 0.5873044 | 127 | 179.742 | 177.937 | 61.1175 | 240.86 | 60.3438 | 243.181 | 8.51003 | 7.22063 | 0.135036 | 0.962129 | 206.631 | 212.163 | 209.397 | 115.101 | 148.539 | 228.3189 | 261.09 | 261.09 |  | 124.114 | 125.093 | 215.8196 | 630
691.7098 | 11622.24 | 9017.785 | 579.3174 | 0.5619972 | 128 | 150.86 | 176.905 | 60.3438 | 239.054 | 60.3438 | 243.438 | 8.76791 |  | 0.301701 | 0.591645 | 209.361 | 212.163 | 210.762 | 149.944 | 149.944 | 259.7106 | 261.09 | 261.09 |  | 124.114 | 124.114 | 214.9718 | 635
17439.54 | 12240.39 | 8713.058 | 542.9033 |  | 129 | 186.189 | 177.421 | 58.7966 | 237.507 | 59.8281 | 315.387 | 8.25215 | 4.38395 | -0.111972 | 0.375183 | 209.361 | 212.163 | 210.762 | 149.944 | 149.944 | 259.7106 | 261.09 | 261.09 |  | 124.114 | 124.114 | 214.9718 | 640
4321.309 | 10822.21 | 10388.99 | 550.1859 | 0.5805964 | 130 | 178.711 | 177.421 | 58.5387 | 238.539 | 60.3438 | 243.181 | 10.0573 |  | -0.09456 | nan | 209.361 | 212.163 | 210.762 | 149.944 | 149.944 | 259.7106 | 261.09 | 261.09 |  | 124.114 | 124.114 | 214.9718 | 645
532.8364 | 9845.904 | 10497.12 | 995.2284 | 0.4745415 | 131 | 177.679 | 176.905 | 59.3123 | 237.249 | 126.103 | 306.619 |  | 6.18911 | 0.00792987 | 0.561879 | 209.361 | 212.163 | 210.762 | 148.539 | 149.944 | 258.4939 | 261.09 | 261.09 |  | 124.114 | 125.093 | 215.8196 | 650
2866.894 | 8277.065 | 9657.743 | 654.9124 | 0.5193717 | 132 | 221.519 | 177.937 | 59.0544 | 239.054 | 60.6017 | 315.387 | 11.3467 |  | -0.0238693 | 0.16852 | 209.361 | 212.163 | 210.762 | 115.101 | 149.944 | 229.5357 | 261.09 | 256.859 |  | 124.114 | 125.093 | 215.8196 | 655
2875.813 | 7702.019 | 10300.1 | 548.7779 | 0.4936751 | 133 | 180.516 | 178.711 | 59.3123 | 239.57 | 61.8911 | 315.387 | 10.8309 | 7.99427 | -0.494518 | 0.588025 | 209.361 | 215.041 | 212.201 | 149.944 | 149.944 | 259.7106 | 256.859 | 261.09 |  | 124.114 | 124.114 | 214.9718 | 660
2041.721 | 8169.899 | 9821.705 | 582.9475 | 0.4953184 | 134 | 212.493 | 178.453 | 59.3123 | 239.054 | 61.3754 | 243.696 | 12.894 |  | -0.0888935 | 0.577926 | 209.361 | 215.041 | 212.201 | 149.944 | 123.15 | 236.5063 | 261.09 | 261.09 |  | 123.15 | 124.114 | 214.1369 | 665
2403.548 | 7902.641 | 10246.38 | 767.511 | 0.483403 | 135 | 179.742 | 177.937 | 59.5702 | 237.507 | 46.6762 | 294.499 |  |  | 0.0128823 | nan | 212.163 | 215.041 | 213.602 | 122.2 | 149.944 | 235.6836 | 261.09 | 261.09 |  | 123.15 | 124.114 | 214.1369 | 670
4437.896 | 8193.239 | 9946.843 | 755.4887 | 0.5413313 | 136 | 161.433 | 178.711 | 60.8596 | 238.539 | 62.149 | 246.017 |  |  | -0.0916012 | 0.79712 | 209.361 | 215.041 | 212.201 | 121.265 | 123.15 | 211.6696 | 261.09 | 256.859 |  | 124.114 | 124.114 | 214.9718 | 675
3254.299 | 7558.486 | 12676.22 | 910.9513 | 0.4431478 | 137 | 178.453 | 178.453 | 50.5444 | 246.533 | 49.5129 | 249.628 |  |  | 0.0841316 | nan | 212.163 | 217.999 | 215.081 | 123.15 | 124.114 | 214.1369 | 212.163 | 215.041 | 213.602 | 123.15 | 123.15 | 213.3021 | 680
6575.554 | 5590.701 | 14537.43 | 486.7016 | 0.447447 | 138 | 178.968 | 179.742 | 74.5272 | 255.559 | 135.129 | 315.387 |  | 9.54155 | -0.368928 | 0.289293 | 215.041 | 217.999 | 216.52 | 124.114 | 125.093 | 215.8196 | 212.163 | 215.041 | 213.602 | 123.15 | 123.15 | 213.3021 | 685
13094.02 | 4647.543 | 19355.99 | 900.4599 | 0.4669076 | 139 | 177.937 | 180.258 | 81.7479 | 258.138 | 92.063 | 252.206 |  | 9.28367 | -0.528679 | 0.491186 | 212.163 | 215.041 | 213.602 | 123.15 | 124.114 | 214.1369 | 212.163 | 215.041 | 213.602 | 122.2 | 122.2 | 211.6566 | 690
17736.16 | 3625.454 | 18994.67 | 755.2592 | 0.5196013 | 140 | 181.032 | 179.742 | 76.3324 | 256.59 | 53.639 | 253.754 | 13.4097 |  | -0.400025 | 0.877308 | 212.163 | 215.041 | 213.602 | 149.944 | 123.15 | 236.5063 | 212.163 | 215.041 | 213.602 | 122.2 | 123.15 | 212.4793 | 695
22594.87 | 10354.12 | 23213.8 | 260.32 | 0.5839627 | 141 | 184.9 | 185.673 | 57.765 | 235.186 | 51.8338 | 315.387 |  |  | -0.0825248 | 0.612296 | 212.163 | 215.041 | 213.602 | 149.944 | 149.944 | 259.7106 | 212.163 | 212.163 | 212.163 | 122.2 | 135.812 | 223.4449 | 700
23027.64 | 3765.874 | 28628.82 | 327.3897 | 0.4806035 | 142 | 179.484 | 181.289 | 91.5473 | 273.095 | 134.613 | 265.358 |  | 10.0573 | -0.229476 | nan | 215.041 | 217.999 | 216.52 | 149.944 | 149.944 | 259.7106 | 212.163 | 215.041 | 213.602 | 122.2 | 122.2 | 211.6566 | 705
32850.93 | 3690.51 | 28945.68 | 667.5804 | 0.5523635 | 143 | 178.711 | 178.968 | 65.5014 | 243.954 | 71.9484 | 251.433 |  | 7.47851 | -0.254937 | 0.564924 | 212.163 | 217.999 | 215.081 | 124.114 | 125.093 | 215.8196 | 212.163 | 212.163 | 212.163 | 122.2 | 122.2 | 211.6566 | 710
31712.75 | 2990.102 | 19370.91 | 208.3252 | 0.6393058 | 144 | 177.163 | 176.905 | 64.4699 | 244.986 | 124.814 | 305.587 |  | 7.73639 | -0.232692 | nan | 215.041 | 217.999 | 216.52 | 149.944 | 149.944 | 259.7106 | 209.361 | 212.163 | 210.762 | 122.2 | 122.2 | 211.6566 | 715
24214.77 | 3573.625 | 14545.92 | 630.9722 | 0.6467639 | 145 | 179.742 | 181.289 | 49.5129 | 229.255 | 50.8023 | 315.387 |  | 7.47851 | -0.29091 | 0.700509 | 212.163 | 215.041 | 213.602 | 149.944 | 149.944 | 259.7106 | 212.163 | 212.163 | 212.163 | 122.2 | 122.2 | 211.6566 | 720
23854.23 | 3645.1 | 9114.566 | 251.6153 | 0.7459365 | 146 | 180.516 | 181.289 | 47.192 | 230.287 | 46.6762 | 315.387 |  | 10.0573 | 0.295931 | nan | 212.163 | 217.999 | 215.081 | 149.944 | 149.944 | 259.7106 | 209.361 | 209.361 | 209.361 | 120.344 | 120.344 | 208.4419 | 725
46285.67 | 3827.418 | 3635.877 | 701.5897 |  | 147 | 195.731 | 195.215 | 45.6447 | 242.407 | 128.166 | 315.387 |  |  | -0.160825 | 0.846981 | 261.09 | 261.09 |  | 149.944 | 149.944 | 259.7106 | 206.631 | 206.631 |  | 120.344 | 120.344 | 208.4419 | 730
41999.95 | 2504.736 | 11176.26 | 1386.633 | 0.7798594 | 148 | 177.163 | 135.129 | 129.456 | 310.745 | 134.871 | 311.777 | 9.54155 | 9.54155 | 0.820052 | 0.706237 | 209.361 | 209.361 | 209.361 | 149.944 | 122.2 | 235.6836 | 215.041 | 215.041 | 215.041 | 123.15 | 124.114 | 214.1369 | 735
46300.64 | 2277.653 | 8717.691 | 1125.803 | 0.8315099 | 149 | 178.968 | 134.871 | 127.135 | 309.713 | 134.871 | 311.261 | 8.51003 | 8.76791 | 0.500303 | 0.437248 | 209.361 | 209.361 | 209.361 | 149.944 | 149.944 | 259.7106 | 215.041 | 215.041 | 215.041 | 123.15 | 124.114 | 214.1369 | 740
48974.55 | 1831.03 | 7262.527 | 1201.985 |  | 150 | 178.711 | 173.811 | 121.203 | 305.33 | 119.14 | 315.387 | 11.8625 | 7.73639 | -0.41099 | 0.925157 | 209.361 | 212.163 | 210.762 | 149.944 | 149.944 | 259.7106 | 215.041 | 215.041 | 215.041 | 123.15 | 124.114 | 214.1369 | 745
34028.37 | 1648.068 | 6960.899 | 1410.501 | 0.8099475 | 151 | 178.711 | 176.39 | 113.467 | 295.53 | 116.304 | 293.983 | 12.6361 | 8.51003 | 0.718054 | 0.943621 | 212.163 | 215.041 | 213.602 | 122.2 | 149.944 | 235.6836 | 215.041 | 215.041 | 215.041 | 124.114 | 124.114 | 214.9718 | 750
27299.95 | 1759.87 | 7341.05 | 1442.507 | 0.7678971 | 152 | 177.937 | 176.905 | 111.404 | 290.63 | 112.436 | 289.599 |  | 9.28367 | -0.67406 | 0.885267 | 212.163 | 215.041 | 213.602 | 123.15 | 124.114 | 214.1369 | 215.041 | 215.041 | 215.041 | 124.114 | 124.114 | 214.9718 | 755
25517.47 | 2508.383 | 4423.898 | 1164.43 | 0.8337509 | 153 | 178.711 | 176.39 | 104.183 | 284.957 | 108.309 | 287.02 |  | 8.51003 | -0.350831 | 0.714181 | 212.163 | 217.999 | 215.081 | 124.114 | 125.093 | 215.8196 | 215.041 | 215.041 | 215.041 | 124.114 | 124.114 | 214.9718 | 760
19164.64 | 3347.996 | 6416.799 | 1292.75 | 0.7449043 | 154 | 178.968 | 173.811 | 56.4756 | 285.731 | 106.246 | 285.989 |  | 6.96275 | -0.0376561 | 0.0607961 | 261.09 | 215.041 |  | 123.15 | 124.114 | 214.1369 | 212.163 | 215.041 | 213.602 | 123.15 | 124.114 | 214.1369 | 765
15204.26 | 3592.887 | 3886.863 | 1420.677 | 0.779813 | 155 | 178.968 | 176.132 | 103.926 | 284.183 | 105.215 | 282.12 | 11.3467 | 7.73639 | 0.716068 | 0.88336 | 212.163 | 215.041 | 213.602 | 123.15 | 124.114 | 214.1369 | 212.163 | 215.041 | 213.602 | 123.15 | 124.114 | 214.1369 | 770
16630.06 | 3478.447 | 5218.382 | 1484.423 | 0.7500008 | 156 | 178.711 | 177.937 | 103.926 | 284.957 | 105.473 | 285.989 |  | 6.44699 | 0.233567 | 0.617116 | 212.163 | 215.041 | 213.602 | 123.15 | 124.114 | 214.1369 | 212.163 | 215.041 | 213.602 | 124.114 | 124.114 | 214.9718 | 775
13509.51 | 3639.556 | 2931.261 | 1569.43 | 0.7921136 | 157 | 178.711 | 178.453 | 103.152 | 284.699 | 104.699 | 285.989 | 7.73639 | 7.47851 | nan | nan | 209.361 | 212.163 | 210.762 | 122.2 | 123.15 | 212.4793 | 212.163 | 215.041 | 213.602 | 124.114 | 124.114 | 214.9718 | 780
19508.34 | 3993.561 | 2512.505 | 1369.74 |  | 158 | 180.774 | 179.742 | 103.152 | 282.378 | 105.215 | 285.989 |  | 8.51003 | -0.248397 | 0.960501 | 261.09 | 215.041 |  | 122.2 | 123.15 | 212.4793 | 212.163 | 215.041 | 213.602 | 124.114 | 124.114 | 214.9718 | 785
17279.69 | 4134.509 | 2371.419 | 3092.742 | 0.7967078 | 159 | 181.805 | 179.484 | 103.152 | 283.152 | 105.215 | 284.699 |  | 6.96275 | 0.0354169 | 0.771139 | 261.09 | 212.163 |  | 122.2 | 123.15 | 212.4793 | 212.163 | 215.041 | 213.602 | 124.114 | 125.093 | 215.8196 | 790
16059.23 | 3505.272 | 3603.804 | 1801.735 | 0.783519 | 160 | 180.516 | 176.39 | 103.152 | 224.355 | 104.699 | 284.441 | 8.25215 | 7.22063 | 0.267628 | -0.209869 | 209.361 | 212.163 | 210.762 | 122.2 | 123.15 | 212.4793 | 212.163 | 215.041 | 213.602 | 124.114 | 125.093 | 215.8196 | 795
13572.32 | 2956.653 | 7775.277 | 1641.171 | 0.637067 | 161 | 181.805 | 179.742 | 100.057 | 281.605 | 101.089 | 293.467 | 6.96275 | 7.99427 | nan | 0.600736 | 209.361 | 212.163 | 210.762 | 122.2 | 123.15 | 212.4793 | 215.041 | 215.041 | 215.041 | 124.114 | 124.114 | 214.9718 | 800
5552.873 | 3100.013 | 8479.493 | 1601.165 | 0.4618926 | 162 | 181.805 | 180.258 | 93.8682 | 274.642 | 97.9943 | 277.994 | 9.54155 | 7.73639 | -0.43436 | 0.823198 | 209.361 | 215.041 | 212.201 | 122.2 | 123.15 | 212.4793 | 212.163 | 215.041 | 213.602 | 124.114 | 124.114 | 214.9718 | 805
3952.312 | 5141.128 | 6093.913 | 1627.985 | 0.5407825 | 163 | 200.115 | 181.805 | 89.7421 | 270.258 | 82.5215 | 265.1 | 12.1203 |  | -0.196064 | nan | 212.163 | 215.041 | 213.602 | 122.2 | 123.15 | 212.4793 | 261.09 | 261.09 |  | 123.15 | 124.114 | 214.1369 | 810
6568.466 | 5861.471 | 6971.305 | 1981.82 | 0.5812983 | 164 | 181.032 | 181.289 | 48.9971 | 270.774 | 48.2235 | 268.711 |  | 10.8309 | 0.175059 | 0.739305 | 212.163 | 215.041 | 213.602 | 123.15 | 124.114 | 214.1369 | 261.09 | 215.041 |  | 123.15 | 124.114 | 214.1369 | 815
5383.769 | 5949.968 | 10589.95 | 1271.66 | 0.4886211 | 165 | 182.579 | 181.289 | 86.9054 | 267.421 | 86.9054 | 278.252 | 9.28367 | 9.79943 | -0.52728 | 0.0387499 | 212.163 | 217.999 | 215.081 | 123.15 | 125.093 | 214.9847 | 212.163 | 215.041 | 213.602 | 123.15 | 124.114 | 214.1369 | 820
3389.638 | 4885.814 | 5481.719 | 1565.513 | 0.5400785 | 166 | 183.352 | 181.805 | 86.1318 | 266.905 | 86.3897 | 266.39 | 6.18911 | 9.28367 | -0.440935 | nan | 212.163 | 217.999 | 215.081 | 123.15 | 124.114 | 214.1369 | 215.041 | 215.041 | 215.041 | 123.15 | 124.114 | 214.1369 | 825
4324.335 | 5542.672 | 6664.771 | 1450.108 | 0.5487193 | 167 | 181.805 | 182.321 | 85.3582 | 265.1 | 83.2951 | 263.553 | 6.18911 | 9.28367 | -0.692076 | 0.766364 | 215.041 | 217.999 | 216.52 | 123.15 | 125.093 | 214.9847 | 212.163 | 215.041 | 213.602 | 122.2 | 123.15 | 212.4793 | 830
4916.695 | 5935.051 | 6993.262 | 1341.105 | 0.5656042 | 168 | 181.805 | 179.742 | 83.0372 | 263.553 | 80.9742 | 261.748 | 9.79943 | 7.99427 | -0.448035 | 0.759436 | 215.041 | 217.999 | 216.52 | 124.114 | 125.093 | 215.8196 | 212.163 | 215.041 | 213.602 | 122.2 | 123.15 | 212.4793 | 835
8948.325 | 7159.441 | 6147.81 | 1340.273 | 0.6826525 | 169 | 155.244 | 179.742 | 78.3954 | 257.88 | 77.3639 | 257.622 |  |  | -0.104652 | 0.778389 | 215.041 | 217.999 | 216.52 | 124.114 | 125.093 | 215.8196 | 212.163 | 215.041 | 213.602 | 123.15 | 123.15 | 213.3021 | 840
6066.033 | 7847.479 | 6230.815 | 1178.605 | 0.652514 | 170 | 180.516 | 179.742 | 76.0745 | 256.332 | 75.043 | 255.301 | 11.8625 | 7.99427 | 0.118134 | 0.92534 | 215.041 | 217.999 | 216.52 | 124.114 | 125.093 | 215.8196 | 212.163 | 215.041 | 213.602 | 122.2 | 122.2 | 211.6566 | 845
5188.995 | 8491.752 | 7592.686 | 1403.099 | 0.6032998 | 171 | 182.321 | 180.258 | 73.7536 | 253.238 | 72.7221 | 252.98 | 9.54155 | 7.73639 | -0.24663 | nan | 215.041 | 217.999 | 216.52 | 123.15 | 125.093 | 214.9847 | 212.163 | 215.041 | 213.602 | 122.2 | 123.15 | 212.4793 | 850
5598.771 | 8174.972 | 7159.649 | 1167.243 | 0.6232284 | 172 | 179.484 | 179.484 | 69.6275 | 248.854 | 68.596 | 248.854 | 9.28367 | 6.44699 | -0.368785 | 0.919514 | 212.163 | 217.999 | 215.081 | 123.15 | 124.114 | 214.1369 | 212.163 | 215.041 | 213.602 | 122.2 | 123.15 | 212.4793 | 855
5706.854 | 8793.45 | 9509.328 | 1344.989 | 0.5718999 | 173 | 180.774 | 180.258 | 65.7593 | 246.791 | 65.2436 | 245.501 |  | 7.22063 | -0.493053 | 0.556526 | 212.163 | 215.041 | 213.602 | 121.265 | 122.2 | 210.8469 | 212.163 | 215.041 | 213.602 | 122.2 | 123.15 | 212.4793 | 860
6547.797 | 9031.674 | 9181.298 | 1363.361 | 0.5963633 | 174 | 178.711 | 180.258 | 64.212 | 244.212 | 63.1805 | 244.728 | 7.73639 | 5.41547 | -0.0226702 | 0.842726 | 209.361 | 215.041 | 212.201 | 121.265 | 149.944 | 234.8739 | 212.163 | 215.041 | 213.602 | 123.15 | 123.15 | 213.3021 | 865
6229.169 | 10486.93 | 6591.885 | 902.3384 | 0.6904533 | 175 | 179.742 | 179.742 | 61.8911 | 241.891 | 61.1175 | 243.954 | 7.47851 | 5.93123 | -0.119851 | 0.408116 | 209.361 | 212.163 | 210.762 | 120.344 | 149.944 | 234.0763 | 212.163 | 215.041 | 213.602 | 124.114 | 124.114 | 214.9718 | 870
2295.347 | 10918.96 | 8059.357 | 969.6728 | 0.5940793 | 176 | 179.742 | 178.968 | 61.8911 | 241.891 | 60.3438 | 244.212 | 7.99427 | 5.93123 | 0.0872806 | 0.950784 | 209.361 | 212.163 | 210.762 | 115.101 | 149.944 | 229.5357 | 212.163 | 215.041 | 213.602 | 124.114 | 124.114 | 214.9718 | 875
831.8939 | 11098.9 | 8761.164 | 616.6285 | 0.5599055 | 177 | 151.891 | 176.905 | 60.3438 | 240.086 | 60.3438 | 244.47 | 8.76791 |  | -0.867851 | 0.628022 | 209.361 | 212.163 | 210.762 | 149.944 | 149.944 | 259.7106 | 261.09 | 261.09 |  | 124.114 | 124.114 | 214.9718 | 880
18772.62 | 12108.66 | 9463.208 | 545.1421 |  | 178 | 186.189 | 177.421 | 58.7966 | 238.539 | 59.8281 | 315.387 | 8.76791 |  | -0.12782 | nan | 209.361 | 212.163 | 210.762 | 149.944 | 149.944 | 259.7106 | 261.09 | 261.09 |  | 124.114 | 124.114 | 214.9718 | 885
4173.63 | 10570.84 | 10340.84 | 520.3983 | 0.5758275 | 179 | 178.453 | 177.937 | 58.2808 | 236.734 | 60.6017 | 315.387 | 9.02579 |  | -0.187797 | nan | 209.361 | 212.163 | 210.762 | 149.944 | 149.944 | 259.7106 | 261.09 | 261.09 |  | 124.114 | 124.114 | 214.9718 | 890
486.8402 | 10299 | 10666.58 | 1010.982 | 0.4801517 | 180 | 177.679 | 176.905 | 58.2808 | 237.507 | 126.619 | 306.877 |  |  | -0.0574562 | 0.490373 | 209.361 | 212.163 | 210.762 | 148.539 | 149.944 | 258.4939 | 261.09 | 261.09 |  | 124.114 | 124.114 | 214.9718 | 895
2309.703 | 8965.583 | 9800.6 | 729.1606 | 0.5170953 | 181 | 221.003 | 177.421 | 56.9914 | 237.507 | 94.384 | 315.387 | 11.6046 |  | -0.0591881 | 0.287917 | 209.361 | 212.163 | 210.762 | 138.18 | 149.944 | 249.5227 | 261.09 | 256.859 |  | 124.114 | 125.093 | 215.8196 | 900
2963.253 | 7625.048 | 9670.535 | 476.6332 | 0.5106372 | 182 | 180.516 | 178.453 | 59.8281 | 238.023 | 61.1175 | 243.954 | 9.79943 | 7.99427 | nan | 0.540373 | 209.361 | 215.041 | 212.201 | 149.944 | 149.944 | 259.7106 | 215.041 | 261.09 |  | 124.114 | 124.114 | 214.9718 | 905
1484.801 | 7998.927 | 10462.75 | 611.4029 | 0.4613185 | 183 | 212.235 | 178.711 | 58.7966 | 238.797 | 61.3754 | 243.696 | 11.8625 |  | -0.0689465 | 0.528561 | 209.361 | 215.041 | 212.201 | 122.2 | 123.15 | 212.4793 | 261.09 | 261.09 |  | 123.15 | 124.114 | 214.1369 | 910
2337.152 | 7935.564 | 10948.63 | 811.146 | 0.4662531 | 184 | 181.805 | 177.937 | 58.2808 | 236.991 | 88.4527 | 294.499 | 12.6361 | 8.51003 | -0.0389434 | 0.976147 | 212.163 | 215.041 | 213.602 | 122.2 | 149.944 | 235.6836 | 261.09 | 215.041 |  | 123.15 | 124.114 | 214.1369 | 915
4997.372 | 7902.273 | 9940.54 | 657.8375 | 0.5489673 | 185 | 161.433 | 178.453 | 59.8281 | 238.797 | 61.1175 | 246.533 |  |  | nan | 0.964004 | 212.163 | 215.041 | 213.602 | 122.2 | 123.15 | 212.4793 | 261.09 | 261.09 |  | 124.114 | 124.114 | 214.9718 | 920
2616.387 | 7700.349 | 11744.82 | 978.5904 | 0.4477721 | 186 | 178.968 | 177.937 | 50.5444 | 238.797 | 48.9971 | 247.564 |  |  | 0.226972 | 0.188411 | 212.163 | 215.041 | 213.602 | 122.2 | 124.114 | 213.3142 | 215.041 | 215.041 | 215.041 | 123.15 | 123.15 | 213.3021 | 925
4468.536 | 6360.463 | 11065.39 | 584.3098 | 0.4817449 | 187 | 177.937 | 179.742 | 58.7966 | 236.476 | 62.6648 | 246.017 |  | 6.18911 | -0.143954 | 0.437917 | 212.163 | 217.999 | 215.081 | 123.15 | 124.114 | 214.1369 | 212.163 | 215.041 | 213.602 | 123.15 | 123.15 | 213.3021 | 930
9695.07 | 5156.127 | 17750.82 | 646.7801 | 0.4466687 | 188 | 178.711 | 180.258 | 81.49 | 244.986 | 65.5014 | 251.948 |  | 10.0573 | -0.587839 | 0.462507 | 215.041 | 217.999 | 216.52 | 124.114 | 125.093 | 215.8196 | 212.163 | 212.163 | 212.163 | 122.2 | 122.2 | 211.6566 | 935
15402.49 | 4644.031 | 18501.59 | 867.0249 | 0.5085996 | 189 | 177.937 | 180.258 | 77.6218 | 255.559 | 53.639 | 257.622 |  | 10.0573 | -0.36358 | nan | 212.163 | 217.999 | 215.081 | 123.15 | 124.114 | 214.1369 | 212.163 | 215.041 | 213.602 | 122.2 | 122.2 | 211.6566 | 940
24524.65 | 9806.894 | 20791.1 | 741.1924 | 0.6145576 | 190 | 178.711 | 185.673 | 74.7851 | 254.269 | 51.8338 | 251.433 | 12.6361 | 11.6046 | -0.681871 | 0.597422 | 212.163 | 215.041 | 213.602 | 123.15 | 149.944 | 236.5063 | 212.163 | 215.041 | 213.602 | 123.15 | 135.812 | 224.2677 | 945
21711.23 | 3795.929 | 23582.77 | 120.2544 | 0.5183309 | 191 | 178.711 | 179.742 | 62.4069 | 245.759 | 51.5759 | 315.387 |  | 10.0573 | -0.075505 | nan | 212.163 | 215.041 | 213.602 | 149.944 | 149.944 | 259.7106 | 212.163 | 212.163 | 212.163 | 122.2 | 123.15 | 212.4793 | 950
37210.02 | 3966.282 | 24924.2 | 453.8271 | 0.6186871 | 192 | 179.484 | 179.484 | 85.3582 | 262.006 | 132.55 | 313.324 |  | 6.96275 | -0.324165 | 0.567271 | 212.163 | 215.041 | 213.602 | 149.944 | 149.944 | 259.7106 | 212.163 | 212.163 | 212.163 | 122.2 | 122.2 | 211.6566 | 955
29753.69 | 3733.048 | 24023.77 | 555.9763 | 0.5766965 | 193 | 178.453 | 178.453 | 54.6705 | 235.444 | 46.4183 | 305.33 |  | 8.25215 | -0.183996 | nan | 215.041 | 217.999 | 216.52 | 149.944 | 149.944 | 259.7106 | 212.163 | 212.163 | 212.163 | 122.2 | 122.2 | 211.6566 | 960
29717.57 | 2795.836 | 19548.23 | 526.9977 | 0.6182591 | 194 | 180.258 | 180.258 | 60.086 | 230.802 | 50.8023 | 315.387 |  | 7.47851 | -0.179819 | 0.745017 | 212.163 | 217.999 | 215.081 | 149.944 | 148.539 | 258.4939 | 212.163 | 212.163 | 212.163 | 122.2 | 122.2 | 211.6566 | 965
27580.97 | 4101.224 | 4822.269 | 256.92 |  | 195 | 181.032 | 181.805 | 45.6447 | 224.613 | 45.1289 | 304.814 | 5.15759 |  | nan | nan | 215.041 | 217.999 | 216.52 | 149.944 | 149.944 | 259.7106 | 209.361 | 212.163 | 210.762 | 120.344 | 121.265 | 209.2395 | 970
42722.5 | 4500.117 | 1233.19 | 614.4189 |  | 196 | 195.731 | 195.215 | 50.8023 | 242.407 | 128.424 | 309.456 |  |  | -0.151835 | 0.866071 | 261.09 | 261.09 |  | 148.539 | 149.944 | 258.4939 | 206.631 | 209.361 |  | 118.544 | 119.438 | 206.0985 | 975
39193.06 | 3508.746 | 10144.27 | 2332.944 | 0.7738776 | 197 | 177.163 | 135.129 | 130.487 | 313.582 | 133.84 | 313.066 |  |  | 0.332459 | nan | 209.361 | 212.163 | 210.762 | 121.265 | 122.2 | 210.8469 | 212.163 | 215.041 | 213.602 | 122.2 | 122.2 | 211.6566 | 980
50963.19 | 3590.053 | 8886.361 | 1655.584 | 0.8380534 | 198 | 177.163 | 135.129 | 131.519 | 314.097 | 134.097 | 313.582 |  | 8.76791 | 0.305226 | 0.409957 | 209.361 | 212.163 | 210.762 | 121.265 | 121.265 | 210.0371 | 215.041 | 215.041 | 215.041 | 122.2 | 122.2 | 211.6566 | 985
53949.68 | 2625.036 | 7381.429 | 1550.228 |  | 199 | 178.453 | 134.871 | 132.808 | 313.582 | 133.582 | 312.292 |  | 7.99427 | -0.0324992 | nan | 209.361 | 212.163 | 210.762 | 149.944 | 122.2 | 235.6836 | 215.041 | 215.041 | 215.041 | 122.2 | 122.2 | 211.6566 | 990
47333.79 | 2103.215 | 7637.764 | 1083.355 | 0.8500447 | 200 | 178.968 | 134.871 | 128.94 | 309.713 | 133.582 | 311.003 | 13.9255 | 7.22063 | nan | nan | 209.361 | 212.163 | 210.762 | 149.944 | 148.539 | 258.4939 | 212.163 | 215.041 | 213.602 | 123.15 | 123.15 | 213.3021 | 995
28287.64 | 1595.954 | 11171.02 | 1276.312 | 0.7059518 | 201 | 178.968 | 176.648 | 92.8367 | 301.203 | 116.304 | 311.003 |  | 7.22063 | nan | 0.869754 | 212.163 | 215.041 | 213.602 | 123.15 | 149.944 | 236.5063 | 215.041 | 215.041 | 215.041 | 124.114 | 124.114 | 214.9718 | 1000
29333.96 | 2275.964 | 8895.164 | 988.4367 | 0.7618038 | 202 | 178.711 | 178.711 | 86.1318 | 265.874 | 121.719 | 310.229 |  | 7.22063 | -0.439434 | 0.719208 | 215.041 | 217.999 | 216.52 | 149.944 | 149.944 | 259.7106 | 215.041 | 215.041 | 215.041 | 123.15 | 124.114 | 214.1369 | 1005
22431.08 | 2441.111 | 6789.73 | 1073.08 | 0.7598042 | 203 | 178.711 | 175.1 | 56.2178 | 287.278 | 56.4756 | 289.599 |  | 7.73639 | 0.00640254 | -0.693606 | 212.163 | 217.999 | 215.081 | 124.114 | 125.093 | 215.8196 | 215.041 | 215.041 | 215.041 | 123.15 | 124.114 | 214.1369 | 1010
18586.57 | 3347.611 | 4278.291 | 1627.698 | 0.7878609 | 204 | 179.742 | 173.811 | 103.152 | 285.731 | 105.473 | 286.762 |  | 7.73639 | nan | 0.913827 | 212.163 | 217.999 | 215.081 | 123.15 | 124.114 | 214.1369 | 212.163 | 215.041 | 213.602 | 123.15 | 124.114 | 214.1369 | 1015
15759.63 | 3697.545 | 4949.37 | 1526.804 | 0.7502762 | 205 | 177.937 | 177.421 | 133.324 | 284.183 | 132.034 | 285.989 |  | 6.70487 | 0.138332 | 0.596707 | 212.163 | 215.041 | 213.602 | 149.944 | 124.114 | 237.3412 | 212.163 | 215.041 | 213.602 | 124.114 | 124.114 | 214.9718 | 1020
13634.83 | 3903.496 | 4328.474 | 1233.342 | 0.7592302 | 206 | 179.742 | 176.905 | 105.473 | 285.731 | 107.536 | 286.246 | 9.28367 | 6.96275 | -0.00856206 | nan | 212.163 | 215.041 | 213.602 | 122.2 | 123.15 | 212.4793 | 215.041 | 215.041 | 215.041 | 124.114 | 124.114 | 214.9718 | 1025
15998.55 | 3740.842 | 2981.736 | 1452.255 | 0.8165755 | 207 | 180.774 | 161.175 | 105.473 | 284.699 | 106.504 | 287.278 | 7.22063 | 7.22063 | -0.218092 | nan | 209.361 | 212.163 | 210.762 | 122.2 | 123.15 | 212.4793 | 212.163 | 215.041 | 213.602 | 124.114 | 124.114 | 214.9718 | 1030
22524.12 | 3552.601 | 2566.64 | 2380.568 | 0.8405358 | 208 | 182.321 | 179.742 | 103.926 | 285.473 | 105.731 | 286.246 |  | 6.70487 | 0.149755 | 0.789288 | 212.163 | 215.041 | 213.602 | 122.2 | 123.15 | 212.4793 | 212.163 | 215.041 | 213.602 | 124.114 | 125.093 | 215.8196 | 1035
17896.58 | 3902.478 | 2294.491 | 2865.345 | 0.8086036 | 209 | 181.805 | 176.905 | 103.926 | 224.355 | 105.215 | 284.441 | 6.70487 | 6.44699 | 0.200581 | -0.185079 | 209.361 | 215.041 | 212.201 | 122.2 | 123.15 | 212.4793 | 212.163 | 215.041 | 213.602 | 124.114 | 125.093 | 215.8196 | 1040
16966.65 | 2972.282 | 3972.623 | 2299.743 | 0.7606999 | 210 | 181.805 | 181.289 | 101.605 | 282.378 | 102.894 | 293.467 | 9.28367 | 8.76791 | -0.345229 | 0.653031 | 209.361 | 215.041 | 212.201 | 122.2 | 123.15 | 212.4793 | 215.041 | 215.041 | 215.041 | 124.114 | 125.093 | 215.8196 | 1045
9212.138 | 2780.058 | 5868.415 | 1561.354 | 0.6174554 | 211 | 182.321 | 179.742 | 96.9628 | 277.736 | 98.51 | 279.026 | 9.54155 | 6.96275 | -0.390138 | 0.803283 | 209.361 | 215.041 | 212.201 | 122.2 | 123.15 | 212.4793 | 215.041 | 215.041 | 215.041 | 124.114 | 125.093 | 215.8196 | 1050
5540.306 | 4476.32 | 8307.756 | 1706.189 | 0.500067 | 212 | 200.372 | 181.805 | 93.0946 | 273.095 | 93.6103 | 273.095 | 9.28367 |  | -0.19445 | 0.893944 | 212.163 | 215.041 | 213.602 | 123.15 | 124.114 | 214.1369 | 215.041 | 215.041 | 215.041 | 124.114 | 124.114 | 214.9718 | 1055
9698.56 | 5271.162 | 7765.292 | 2105.145 | 0.6026419 | 213 | 181.805 | 181.289 | 48.9971 | 268.711 | 48.2235 | 270.774 |  |  | 0.249321 | 0.608341 | 212.163 | 215.041 | 213.602 | 123.15 | 124.114 | 214.1369 | 215.041 | 215.041 | 215.041 | 123.15 | 124.114 | 214.1369 | 1060
5897.268 | 4972.52 | 5850.617 | 1865.095 | 0.5848531 | 214 | 182.579 | 181.289 | 86.1318 | 275.415 | 87.4212 | 278.252 | 8.25215 | 8.76791 | -0.508521 | 0.134202 | 212.163 | 217.999 | 215.081 | 123.15 | 125.093 | 214.9847 | 212.163 | 215.041 | 213.602 | 123.15 | 124.114 | 214.1369 | 1065
3295.54 | 4476.347 | 5497.567 | 1458.092 | 0.5277109 | 215 | 184.126 | 181.805 | 85.3582 | 264.327 | 84.3266 | 264.585 | 6.70487 | 10.0573 | -0.435899 | 0.688499 | 212.163 | 215.041 | 213.602 | 123.15 | 124.114 | 214.1369 | 212.163 | 215.041 | 213.602 | 123.15 | 124.114 | 214.1369 | 1070
4726.348 | 4641.331 | 6942.048 | 1551.156 | 0.5244802 | 216 | 183.352 | 181.805 | 83.8109 | 262.779 | 82.5215 | 262.264 | 7.73639 | 7.73639 | nan | 0.817378 | 212.163 | 217.999 | 215.081 | 123.15 | 124.114 | 214.1369 | 212.163 | 215.041 | 213.602 | 122.2 | 123.15 | 212.4793 | 1075
5292.703 | 5156.989 | 7201.188 | 1469.233 | 0.5465288 | 217 | 181.032 | 180.258 | 79.9427 | 262.006 | 78.3954 | 258.653 | 11.8625 | 7.99427 | -0.4347 | 0.780723 | 215.041 | 217.999 | 216.52 | 124.114 | 125.093 | 215.8196 | 212.163 | 215.041 | 213.602 | 122.2 | 123.15 | 212.4793 | 1080
7338.972 | 6432.192 | 6237.33 | 1432.829 | 0.6422721 | 218 | 181.805 | 179.742 | 78.3954 | 257.106 | 76.5903 | 256.332 | 11.0888 |  | -0.06227 | 0.774577 | 215.041 | 217.999 | 216.52 | 124.114 | 125.093 | 215.8196 | 212.163 | 215.041 | 213.602 | 122.2 | 123.15 | 212.4793 | 1085
7099.468 | 6791.119 | 5828.598 | 1300.271 | 0.6608443 | 219 | 180.516 | 179.742 | 73.4957 | 252.98 | 72.2063 | 251.691 | 11.3467 | 6.96275 | -0.199092 | 0.907803 | 215.041 | 217.999 | 216.52 | 124.114 | 125.093 | 215.8196 | 212.163 | 215.041 | 213.602 | 122.2 | 122.2 | 211.6566 | 1090
5259.197 | 8317.977 | 6844.073 | 1514.883 | 0.6189412 | 220 | 181.805 | 180.258 | 71.9484 | 250.659 | 70.1433 | 251.175 | 7.99427 | 9.28367 | -0.327214 | nan | 212.163 | 217.999 | 215.081 | 123.15 | 124.114 | 214.1369 | 212.163 | 215.041 | 213.602 | 122.2 | 123.15 | 212.4793 | 1095
5665.661 | 8461.451 | 7125.685 | 1182.056 | 0.6296949 | 221 | 178.968 | 179.484 | 68.0802 | 248.854 | 68.596 | 248.596 | 9.02579 | 6.18911 | -0.377519 | 0.901835 | 212.163 | 217.999 | 215.081 | 123.15 | 124.114 | 214.1369 | 212.163 | 215.041 | 213.602 | 122.2 | 122.2 | 211.6566 | 1100
6891.566 | 8558.769 | 8438.309 | 1299.769 | 0.6133906 | 222 | 180.774 | 180.258 | 66.533 | 246.533 | 65.5014 | 246.017 |  | 7.73639 | -0.579572 | 0.500804 | 212.163 | 215.041 | 213.602 | 121.265 | 123.15 | 211.6696 | 212.163 | 215.041 | 213.602 | 122.2 | 123.15 | 212.4793 | 1105
6646.004 | 9042.702 | 10448.82 | 1217.615 | 0.5735195 | 223 | 178.711 | 180.258 | 63.1805 | 242.407 | 62.149 | 304.556 | 6.44699 | 5.93123 | -0.00414177 | 0.7764 | 209.361 | 215.041 | 212.201 | 121.265 | 149.944 | 234.8739 | 212.163 | 215.041 | 213.602 | 122.2 | 123.15 | 212.4793 | 1110
7475.766 | 10307.41 | 6789.242 | 835.0113 | 0.6999203 | 224 | 179.484 | 179.742 | 61.8911 | 241.891 | 60.8596 | 243.181 | 6.96275 | 5.93123 | -0.118514 | 0.713473 | 209.361 | 212.163 | 210.762 | 120.344 | 149.944 | 234.0763 | 212.163 | 215.041 | 213.602 | 123.15 | 124.114 | 214.1369 | 1115
4232.336 | 10898.34 | 7705.448 | 969.6569 | 0.6355884 | 225 | 178.711 | 178.968 | 61.3754 | 240.86 | 60.6017 | 243.954 | 7.47851 |  | 0.104501 | 0.969468 | 209.361 | 212.163 | 210.762 | 120.344 | 149.944 | 234.0763 | 212.163 | 215.041 | 213.602 | 124.114 | 124.114 | 214.9718 | 1120
1316.921 | 10720.29 | 8665.134 | 677.7724 | 0.5630095 | 226 | 151.891 | 176.905 | 59.0544 | 239.054 | 60.6017 | 243.438 | 8.76791 |  | -0.0622811 | 0.64942 | 209.361 | 212.163 | 210.762 | 120.344 | 149.944 | 234.0763 | 261.09 | 261.09 |  | 124.114 | 124.114 | 214.9718 | 1125
20099.11 | 12278.38 | 8660.887 | 599.8536 |  | 227 | 186.189 | 177.421 | 58.2808 | 238.539 | 60.3438 | 315.387 | 7.99427 |  | 0.00268816 | nan | 209.361 | 212.163 | 210.762 | 115.101 | 149.944 | 229.5357 | 261.09 | 261.09 |  | 124.114 | 124.114 | 214.9718 | 1130
3884.054 | 11339.07 | 10992.75 | 512.7275 | 0.5695443 | 228 | 221.261 | 177.421 | 58.2808 | 237.249 | 60.3438 | 243.181 | 9.02579 |  | -0.222726 | nan | 209.361 | 212.163 | 210.762 | 149.944 | 149.944 | 259.7106 | 261.09 | 261.09 |  | 124.114 | 124.114 | 214.9718 | 1135
474.672 | 10726.32 | 10823.88 | 1106.819 | 0.4842271 | 229 | 178.453 | 176.905 | 57.5072 | 236.734 | 126.103 | 307.393 |  | 5.67335 | -0.0771534 | 0.477633 | 209.361 | 212.163 | 210.762 | 145.806 | 149.944 | 256.127 | 261.09 | 261.09 |  | 124.114 | 124.114 | 214.9718 | 1140
2819.819 | 9808.938 | 10001.58 | 695.1667 | 0.541414 | 230 | 221.003 | 177.937 | 57.5072 | 238.023 | 94.384 | 243.954 | 9.79943 |  | -0.0600081 | 0.314634 | 209.361 | 212.163 | 210.762 | 149.944 | 149.944 | 259.7106 | 261.09 | 256.859 |  | 124.114 | 125.093 | 215.8196 | 1145
2842.796 | 8410.683 | 9568.863 | 494.3191 | 0.5279194 | 231 | 180.516 | 178.453 | 57.2493 | 237.507 | 46.6762 | 245.501 | 9.79943 | 5.67335 | -0.919717 | 0.611659 | 209.361 | 215.041 | 212.201 | 149.944 | 123.15 | 236.5063 | 261.09 | 261.09 |  | 124.114 | 124.114 | 214.9718 | 1150
3003.506 | 8195.898 | 9907.51 | 544.3434 | 0.5172634 | 232 | 211.719 | 178.711 | 57.2493 | 238.023 | 47.192 | 243.438 | 11.3467 |  | -0.101386 | 0.586593 | 209.361 | 215.041 | 212.201 | 149.944 | 123.15 | 236.5063 | 261.09 | 261.09 |  | 123.15 | 124.114 | 214.1369 | 1155
2042.375 | 8116.608 | 11315.69 | 847.4689 | 0.4551079 | 233 | 179.742 | 177.937 | 57.765 | 236.991 | 88.9685 | 294.756 | 11.8625 | 7.73639 | 0.0102572 | nan | 212.163 | 215.041 | 213.602 | 139.395 | 149.944 | 250.5749 | 261.09 | 261.09 |  | 123.15 | 124.114 | 214.1369 | 1160
4754.257 | 8183.112 | 10745.8 | 690.0219 | 0.5308033 | 234 | 161.433 | 177.937 | 57.2493 | 235.702 | 47.192 | 315.387 | 12.3782 |  | 0.326328 | 0.0639614 | 212.163 | 215.041 | 213.602 | 149.944 | 123.15 | 236.5063 | 261.09 | 261.09 |  | 124.114 | 124.114 | 214.9718 | 1165
2921.033 | 8298.044 | 11481.67 | 1120.13 | 0.4709766 | 235 | 225.129 | 177.937 | 58.5387 | 237.765 | 48.7393 | 315.387 |  |  | 0.0699642 | 0.23986 | 212.163 | 217.999 | 215.081 | 149.944 | 149.944 | 259.7106 | 215.041 | 261.09 |  | 123.15 | 124.114 | 214.1369 | 1170
3979.026 | 7160.683 | 9676.815 | 572.5622 | 0.5208128 | 236 | 178.968 | 179.484 | 58.7966 | 236.991 | 46.4183 | 246.017 |  |  | 0.0314513 | nan | 212.163 | 215.041 | 213.602 | 122.2 | 124.114 | 213.3142 | 212.163 | 215.041 | 213.602 | 123.15 | 123.15 | 213.3021 | 1175
8079.249 | 5177.885 | 13752.51 | 625.685 | 0.4797169 | 237 | 178.711 | 180.258 | 81.49 | 236.991 | 64.7278 | 252.464 |  | 6.70487 | -0.587441 | 0.449687 | 212.163 | 217.999 | 215.081 | 123.15 | 125.093 | 214.9847 | 212.163 | 215.041 | 213.602 | 122.2 | 122.2 | 211.6566 | 1180
14323.79 | 5337.28 | 15137.96 | 496.6076 | 0.5570396 | 238 | 176.39 | 179.742 | 60.3438 | 243.181 | 53.3811 | 254.011 |  | 6.70487 | -0.109599 | nan | 212.163 | 217.999 | 215.081 | 149.944 | 149.944 | 259.7106 | 212.163 | 215.041 | 213.602 | 122.2 | 122.2 | 211.6566 | 1185
20450.51 | 10542.2 | 18970.5 | 718.1534 | 0.6115208 | 239 | 177.937 | 185.673 | 71.9484 | 256.332 | 51.8338 | 252.464 |  |  | -0.564342 | 0.46402 | 212.163 | 217.999 | 215.081 | 124.114 | 125.093 | 215.8196 | 212.163 | 215.041 | 213.602 | 122.2 | 123.15 | 212.4793 | 1190
23642.37 | 3303.013 | 21545.03 | 503.2804 | 0.5499766 | 240 | 182.321 | 179.742 | 69.6275 | 250.659 | 66.7908 | 248.338 |  |  | -0.387206 | nan | 212.163 | 217.999 | 215.081 | 123.15 | 149.944 | 236.5063 | 212.163 | 212.163 | 212.163 | 122.2 | 122.2 | 211.6566 | 1195
35515.08 | 3777.024 | 19311.21 | 200.981 | 0.6681843 | 241 | 178.968 | 179.484 | 53.3811 | 235.444 | 132.55 | 313.582 |  | 7.47851 | -0.214304 | 0.534556 | 215.041 | 217.999 | 216.52 | 149.944 | 149.944 | 259.7106 | 212.163 | 212.163 | 212.163 | 122.2 | 123.15 | 212.4793 | 1200
34583.04 | 3630.175 | 21436.13 | 347.2057 | 0.6369235 | 242 | 179.484 | 178.453 | 59.0544 | 236.476 | 125.072 | 305.587 |  | 6.18911 | -0.241391 | nan | 212.163 | 217.999 | 215.081 | 149.944 | 148.539 | 258.4939 | 209.361 | 212.163 | 210.762 | 122.2 | 122.2 | 211.6566 | 1205
35423.46 | 3333.825 | 15697.5 | 554.4367 | 0.7045597 | 243 | 178.968 | 180.258 | 50.2865 | 229.255 | 50.8023 | 309.971 |  | 7.47851 | -0.297275 | nan | 215.041 | 217.999 | 216.52 | 149.944 | 149.944 | 259.7106 | 212.163 | 212.163 | 212.163 | 121.265 | 122.2 | 210.8469 | 1210
28174.67 | 3472.583 | 11792.31 | 176.4134 | 0.7255885 | 244 | 183.868 | 184.126 | 46.6762 | 225.645 | 46.1605 | 315.387 | 6.18911 |  | -0.439316 | nan | 212.163 | 217.999 | 215.081 | 149.944 | 149.944 | 259.7106 | 209.361 | 209.361 | 209.361 | 120.344 | 120.344 | 208.4419 | 1215
44931.09 | 4294.093 | 1068.633 | 512.9019 |  | 245 | 195.473 | 195.215 | 105.731 | 242.665 | 128.166 | 309.713 |  |  | -0.148349 | 0.871657 | 261.09 | 261.09 |  | 149.944 | 149.944 | 259.7106 | 206.631 | 206.631 |  | 118.544 | 119.438 | 206.0985 | 1220
37588.27 | 3379.612 | 10992.05 | 2189.144 | 0.7565758 | 246 | 177.679 | 134.871 | 131.003 | 313.582 | 133.582 | 313.066 |  | 10.0573 | 0.327832 | nan | 209.361 | 212.163 | 210.762 | 122.2 | 122.2 | 211.6566 | 215.041 | 215.041 | 215.041 | 123.15 | 122.2 | 212.4793 | 1225
52436 | 5551.051 | 2753.171 | 1185.451 |  | 247 | 177.163 | 136.934 | 135.129 | 315.387 | 134.871 | 314.871 |  | 8.25215 | nan | 0.399257 | 209.361 | 212.163 | 210.762 | 149.944 | 123.15 | 236.5063 | 212.163 | 215.041 | 213.602 | 122.2 | 122.2 | 211.6566 | 1230
50948.32 | 4520.823 | 3789.34 | 1476.493 |  | 248 | 177.937 | 136.16 | 134.613 | 315.129 | 134.871 | 314.871 |  | 9.28367 | 0.0448722 | nan | 209.361 | 212.163 | 210.762 | 121.265 | 122.2 | 210.8469 | 215.041 | 215.041 | 215.041 | 122.2 | 121.265 | 210.8469 | 1235
62888.65 | 2960.529 | 4196.344 | 1116.893 |  | 249 | 178.711 | 135.129 | 134.613 | 314.871 | 134.871 | 314.355 |  | 7.47851 | -0.488299 | nan | 209.361 | 212.163 | 210.762 | 149.944 | 122.2 | 235.6836 | 215.041 | 215.041 | 215.041 | 122.2 | 121.265 | 210.8469 | 1240
37131.63 | 2153.503 | 11961.16 | 1083.129 | 0.7507274 | 250 | 178.711 | 136.16 | 129.971 | 310.745 | 133.84 | 312.034 |  | 6.70487 | -0.165314 | nan | 212.163 | 215.041 | 213.602 | 149.944 | 123.15 | 236.5063 | 212.163 | 215.041 | 213.602 | 123.15 | 123.15 | 213.3021 | 1245
32195.86 | 2261.022 | 10832.71 | 896.7863 | 0.7460399 | 251 | 178.711 | 206.819 | 95.4155 | 273.095 | 133.582 | 310.745 |  | 7.73639 | -0.326499 | 0.744859 | 212.163 | 217.999 | 215.081 | 149.944 | 149.944 | 259.7106 | 215.041 | 215.041 | 215.041 | 123.15 | 123.15 | 213.3021 | 1250
32497.07 | 2178.572 | 13186.72 | 758.3388 | 0.7131868 | 252 | 178.711 | 177.937 | 55.702 | 261.232 | 133.84 | 310.229 |  | 7.73639 | 0.177077 | 0.100912 | 212.163 | 217.999 | 215.081 | 148.539 | 149.944 | 258.4939 | 215.041 | 215.041 | 215.041 | 123.15 | 123.15 | 213.3021 | 1255
20073.78 | 2615.352 | 6113.69 | 1233.603 | 0.7553873 | 253 | 178.711 | 173.811 | 94.6418 | 279.542 | 98.51 | 281.862 |  | 7.47851 | nan | 0.947425 | 212.163 | 217.999 | 215.081 | 124.114 | 125.093 | 215.8196 | 215.041 | 215.041 | 215.041 | 123.15 | 123.15 | 213.3021 | 1260
16902.15 | 3432.868 | 3899.924 | 1407.575 | 0.7930196 | 254 | 178.968 | 177.421 | 135.129 | 287.536 | 105.473 | 285.989 |  | 6.44699 | 0.138712 | 0.665299 | 212.163 | 217.999 | 215.081 | 123.15 | 125.093 | 214.9847 | 212.163 | 215.041 | 213.602 | 124.114 | 124.114 | 214.9718 | 1265
13732.14 | 3762.397 | 3502.989 | 1422.311 | 0.7803151 | 255 | 178.968 | 177.937 | 106.246 | 284.183 | 106.762 | 287.278 | 11.8625 | 6.44699 | -0.665007 | 0.121014 | 212.163 | 215.041 | 213.602 | 122.2 | 124.114 | 213.3142 | 212.163 | 215.041 | 213.602 | 124.114 | 124.114 | 214.9718 | 1270
13085.49 | 3886.359 | 3537.472 | 1429.287 | 0.7736065 | 256 | 182.321 | 161.433 | 107.02 | 287.278 | 106.504 | 287.536 | 8.76791 | 6.96275 | -0.286188 | 0.706046 | 209.361 | 215.041 | 212.201 | 122.2 | 123.15 | 212.4793 | 212.163 | 215.041 | 213.602 | 124.114 | 124.114 | 214.9718 | 1275
19512.1 | 3224.169 | 4876.138 | 1632.789 | 0.777436 | 257 | 180.516 | 179.742 | 103.926 | 285.473 | 106.504 | 286.246 | 8.25215 | 6.18911 | nan | 0.804617 | 209.361 | 215.041 | 212.201 | 122.2 | 123.15 | 212.4793 | 212.163 | 215.041 | 213.602 | 124.114 | 125.093 | 215.8196 | 1280
16490.11 | 3474.937 | 2479.86 | 2567.732 | 0.7981984 | 258 | 181.805 | 176.905 | 103.926 | 224.355 | 106.246 | 285.989 | 8.25215 | 6.18911 | 0.244114 | nan | 212.163 | 215.041 | 213.602 | 122.2 | 124.114 | 213.3142 | 212.163 | 215.041 | 213.602 | 124.114 | 125.093 | 215.8196 | 1285
20527.19 | 3057.352 | 2372.125 | 3158.797 | 0.8100349 | 259 | 181.805 | 179.742 | 103.926 | 285.731 | 105.731 | 286.762 | 10.8309 | 9.28367 | -0.311777 | 0.689467 | 261.09 | 215.041 |  | 122.2 | 123.15 | 212.4793 | 215.041 | 215.041 | 215.041 | 124.114 | 125.093 | 215.8196 | 1290
14103.01 | 2542.164 | 4612.387 | 1635.515 | 0.7270833 | 260 | 182.579 | 181.289 | 101.605 | 265.358 | 100.315 | 280.315 | 9.28367 | 7.73639 | -0.395046 | 0.789932 | 209.361 | 215.041 | 212.201 | 122.2 | 124.114 | 213.3142 | 215.041 | 215.041 | 215.041 | 125.093 | 124.114 | 215.8196 | 1295
7437.956 | 4012.383 | 8112.801 | 2359.878 | 0.5222976 | 261 | 183.352 | 181.805 | 95.4155 | 274.642 | 95.4155 | 276.189 | 10.5731 |  | 0.259849 | nan | 212.163 | 215.041 | 213.602 | 122.2 | 124.114 | 213.3142 | 215.041 | 215.041 | 215.041 | 124.114 | 124.114 | 214.9718 | 1300
6630.101 | 4746.516 | 6833.042 | 1688.794 | 0.5717338 | 262 | 181.805 | 181.547 | 48.9971 | 267.937 | 48.4814 | 265.874 |  | 10.8309 | 0.164999 | 0.589692 | 212.163 | 217.999 | 215.081 | 123.15 | 125.093 | 214.9847 | 215.041 | 215.041 | 215.041 | 124.114 | 124.114 | 214.9718 | 1305
7368.243 | 4152.18 | 6152.749 | 1715.077 | 0.5941962 | 263 | 182.579 | 181.805 | 86.1318 | 265.1 | 86.3897 | 278.252 | 8.25215 | 6.70487 | -0.694482 | 0.431723 | 212.163 | 217.999 | 215.081 | 124.114 | 125.093 | 215.8196 | 212.163 | 215.041 | 213.602 | 123.15 | 124.114 | 214.1369 | 1310
3659.277 | 4204.551 | 4877.408 | 1411.968 | 0.5556218 | 264 | 183.352 | 181.805 | 82.2636 | 263.553 | 83.2951 | 263.553 | 8.51003 | 6.96275 | -0.423421 | nan | 212.163 | 217.999 | 215.081 | 123.15 | 125.093 | 214.9847 | 212.163 | 215.041 | 213.602 | 123.15 | 124.114 | 214.1369 | 1315
5183.474 | 4792.331 | 6148.649 | 1343.744 | 0.5710838 | 265 | 183.352 | 181.805 | 80.7163 | 261.232 | 80.2006 | 260.458 | 7.73639 | 7.73639 | 0.586167 | 0.815926 | 212.163 | 217.999 | 215.081 | 123.15 | 125.093 | 214.9847 | 212.163 | 215.041 | 213.602 | 122.2 | 123.15 | 212.4793 | 1320
5230.816 | 4620.285 | 5980.808 | 1382.717 | 0.5722518 | 266 | 181.805 | 179.742 | 78.3954 | 257.88 | 77.3639 | 257.622 | 10.0573 | 7.73639 | -0.413621 | 0.856202 | 215.041 | 217.999 | 216.52 | 124.114 | 125.093 | 215.8196 | 212.163 | 215.041 | 213.602 | 122.2 | 123.15 | 212.4793 | 1325
7636.385 | 5414.778 | 6232.606 | 1413.262 | 0.6305814 | 267 | 181.805 | 180.258 | 76.0745 | 256.332 | 75.5587 | 255.817 | 10.3152 |  | 0.350665 | 0.788681 | 212.163 | 217.999 | 215.081 | 123.15 | 125.093 | 214.9847 | 212.163 | 215.041 | 213.602 | 122.2 | 123.15 | 212.4793 | 1330
7415.412 | 5643.497 | 6086.874 | 1238.326 | 0.6406416 | 268 | 180.774 | 180.258 | 73.7536 | 253.238 | 71.4327 | 251.691 | 9.79943 | 7.22063 | -0.361659 | nan | 215.041 | 217.999 | 216.52 | 123.15 | 125.093 | 214.9847 | 212.163 | 215.041 | 213.602 | 122.2 | 122.2 | 211.6566 | 1335
6599.725 | 6657.215 | 6652.472 | 1490.886 | 0.6194746 | 269 | 180.516 | 180.258 | 69.6275 | 249.628 | 69.8854 | 249.112 | 8.51003 | 6.96275 | -0.356726 | 0.844184 | 212.163 | 217.999 | 215.081 | 123.15 | 125.093 | 214.9847 | 212.163 | 215.041 | 213.602 | 122.2 | 122.2 | 211.6566 | 1340
7390.633 | 7488.034 | 6907.219 | 1207.159 | 0.6470942 | 270 | 178.711 | 179.484 | 67.0487 | 247.307 | 67.3066 | 247.307 | 9.02579 | 6.18911 | -0.315373 | nan | 212.163 | 217.999 | 215.081 | 123.15 | 124.114 | 214.1369 | 212.163 | 215.041 | 213.602 | 122.2 | 122.2 | 211.6566 | 1345
7429.648 | 8305.051 | 8538.195 | 1288.298 | 0.6155698 | 271 | 180.774 | 180.258 | 65.7593 | 244.986 | 64.212 | 245.244 | 6.96275 |  | -0.644985 | 0.58579 | 212.163 | 215.041 | 213.602 | 122.2 | 123.15 | 212.4793 | 212.163 | 215.041 | 213.602 | 122.2 | 122.2 | 211.6566 | 1350
7108.953 | 8213.947 | 10802.29 | 1341.3 | 0.5578761 | 272 | 178.711 | 180.258 | 63.1805 | 242.665 | 62.149 | 304.556 | 6.44699 | 5.41547 | 0.00374018 | 0.814153 | 209.361 | 215.041 | 212.201 | 121.265 | 149.944 | 234.8739 | 212.163 | 215.041 | 213.602 | 122.2 | 123.15 | 212.4793 | 1355
9079.827 | 9503.33 | 7455.108 | 734.5498 | 0.6941055 | 273 | 179.484 | 179.742 | 61.6332 | 240.86 | 60.6017 | 244.212 | 6.44699 | 5.41547 | -0.16162 | 0.985472 | 209.361 | 215.041 | 212.201 | 120.344 | 149.944 | 234.0763 | 212.163 | 215.041 | 213.602 | 123.15 | 123.15 | 213.3021 | 1360
5404.967 | 10181 | 7872.013 | 870.7955 | 0.6406392 | 274 | 178.711 | 179.226 | 60.086 | 240.344 | 60.6017 | 244.986 | 7.47851 | 5.15759 | 0.187614 | 0.979278 | 209.361 | 212.163 | 210.762 | 120.344 | 149.944 | 234.0763 | 212.163 | 215.041 | 213.602 | 124.114 | 124.114 | 214.9718 | 1365
1721.328 | 10027.59 | 8442.597 | 634.0823 | 0.5641576 | 275 | 178.968 | 177.421 | 60.3438 | 239.054 | 60.6017 | 243.181 | 9.02579 |  | 0.231794 | 0.6702 | 209.361 | 215.041 | 212.201 | 121.265 | 149.944 | 234.8739 | 261.09 | 261.09 |  | 124.114 | 124.114 | 214.9718 | 1370
19964.65 | 11272.26 | 9285.891 | 670.531 |  | 276 | 186.189 | 177.421 | 59.3123 | 239.054 | 60.6017 | 243.954 | 9.02579 |  | -0.0380648 | nan | 209.361 | 212.163 | 210.762 | 120.344 | 149.944 | 234.0763 | 261.09 | 261.09 |  | 124.114 | 124.114 | 214.9718 | 1375
4891.214 | 10495.62 | 10731.82 | 599.6641 | 0.5758908 | 277 | 196.246 | 177.937 | 59.3123 | 237.507 | 59.8281 | 243.181 | 8.76791 |  | -0.164318 | nan | 209.361 | 212.163 | 210.762 | 115.101 | 149.944 | 229.5357 | 261.09 | 261.09 |  | 124.114 | 124.114 | 214.9718 | 1380
532.3442 | 10011.7 | 12709.25 | 1031.847 |  | 278 | 177.163 | 176.905 | 57.5072 | 239.054 | 76.3324 | 307.135 | 9.54155 |  | -0.249868 | 0.450919 | 209.361 | 215.041 | 212.201 | 149.944 | 149.944 | 259.7106 | 261.09 | 261.09 |  | 124.114 | 124.114 | 214.9718 | 1385
2931.678 | 10268.76 | 10556.18 | 810.2493 | 0.5373267 | 279 | 221.261 | 177.937 | 57.5072 | 236.734 | 94.384 | 315.387 | 11.0888 |  | -0.0412556 | 0.318584 | 209.361 | 212.163 | 210.762 | 138.18 | 149.944 | 249.5227 | 261.09 | 256.859 |  | 124.114 | 125.093 | 215.8196 | 1390
2608.335 | 8858.184 | 10177.99 | 549.4156 | 0.5166513 | 280 | 180.516 | 178.711 | 57.2493 | 236.218 | 47.192 | 315.387 | 9.28367 | 7.99427 | nan | 0.619469 | 209.361 | 215.041 | 212.201 | 149.944 | 123.15 | 236.5063 | 261.09 | 261.09 |  | 124.114 | 124.114 | 214.9718 | 1395
1553.756 | 8570.236 | 10200.83 | 585.1835 | 0.4841697 | 281 | 211.719 | 178.711 | 58.7966 | 237.507 | 46.6762 | 243.696 | 10.5731 |  | -0.0539319 | 0.481226 | 209.361 | 215.041 | 212.201 | 149.944 | 123.15 | 236.5063 | 261.09 | 261.09 |  | 123.15 | 124.114 | 214.1369 | 1400
3608.365 | 7945.06 | 11300.64 | 686.856 | 0.4907805 | 282 | 182.063 | 178.453 | 55.4441 | 236.218 | 88.4527 | 294.499 | 12.1203 |  | -0.00520057 | nan | 212.163 | 215.041 | 213.602 | 139.395 | 149.944 | 250.5749 | 212.163 | 212.163 | 212.163 | 123.15 | 124.114 | 214.1369 | 1405
4781.059 | 8346.061 | 11529.34 | 709.0895 | 0.5175176 | 283 | 161.433 | 178.453 | 55.4441 | 235.702 | 46.9341 | 242.407 | 13.6676 |  | 0.4343 | nan | 212.163 | 215.041 | 213.602 | 149.944 | 124.114 | 237.3412 | 261.09 | 261.09 |  | 124.114 | 124.114 | 214.9718 | 1410
2924.33 | 8020.225 | 11824.8 | 1142.655 |  | 284 | 225.129 | 177.937 | 57.765 | 235.444 | 48.2235 | 315.387 |  |  | 0.121164 | 0.273888 | 212.163 | 217.999 | 215.081 | 149.944 | 124.114 | 237.3412 | 215.041 | 261.09 |  | 123.15 | 124.114 | 214.1369 | 1415
4202.3 | 7020.794 | 10166.52 | 632.9803 | 0.5096173 | 285 | 178.968 | 179.742 | 59.0544 | 236.991 | 46.6762 | 248.854 |  | 5.15759 | -0.0316279 | nan | 212.163 | 215.041 | 213.602 | 123.15 | 124.114 | 214.1369 | 212.163 | 215.041 | 213.602 | 123.15 | 123.15 | 213.3021 | 1420
5192.121 | 6375.628 | 12193.89 | 727.4535 | 0.4723632 | 286 | 178.711 | 179.742 | 53.8968 | 235.444 | 47.4499 | 315.387 |  | 5.93123 | -0.693918 | 0.421695 | 212.163 | 217.999 | 215.081 | 123.15 | 124.114 | 214.1369 | 212.163 | 215.041 | 213.602 | 122.2 | 122.2 | 211.6566 | 1425
10795.29 | 4042.211 | 12411.49 | 499.4821 | 0.534714 | 287 | 177.163 | 178.968 | 56.7335 | 235.444 | 53.639 | 257.106 |  | 5.93123 | -0.15183 | -0.104482 | 215.041 | 217.999 | 216.52 | 149.944 | 126.088 | 239.0507 | 212.163 | 212.163 | 212.163 | 122.2 | 122.2 | 211.6566 | 1430
17002.7 | 10928.77 | 17613.3 | 661.5428 | 0.6044946 | 288 | 178.711 | 185.673 | 61.6332 | 245.501 | 52.0917 | 248.596 |  | 10.8309 | nan | 0.382033 | 212.163 | 217.999 | 215.081 | 149.944 | 149.944 | 259.7106 | 215.041 | 215.041 | 215.041 | 122.2 | 123.15 | 212.4793 | 1435
22895.29 | 3966.354 | 20217.13 | 520.5234 | 0.5643285 | 289 | 177.937 | 181.289 | 62.6648 | 244.986 | 68.596 | 254.269 |  | 10.8309 | -0.297868 | nan | 215.041 | 217.999 | 216.52 | 124.114 | 148.539 | 236.1244 | 212.163 | 212.163 | 212.163 | 122.2 | 123.15 | 212.4793 | 1440
35908.35 | 3700.078 | 21173.68 | 400.4716 | 0.6473809 | 290 | 179.484 | 179.484 | 61.1175 | 238.281 | 51.3181 | 304.04 |  | 6.70487 | -0.220154 | 0.531631 | 215.041 | 217.999 | 216.52 | 149.944 | 149.944 | 259.7106 | 212.163 | 212.163 | 212.163 | 122.2 | 122.2 | 211.6566 | 1445
33842.03 | 3885.547 | 16160.19 | 206.6579 | 0.6974394 | 291 | 179.484 | 179.484 | 46.1605 | 225.645 | 124.814 | 305.587 | 8.25215 | 6.18911 | -0.15219 | 0.628088 | 212.163 | 217.999 | 215.081 | 149.944 | 149.944 | 259.7106 | 212.163 | 212.163 | 212.163 | 122.2 | 122.2 | 211.6566 | 1450
38187.06 | 2986.005 | 18678.15 | 496.2951 | 0.6822662 | 292 | 181.547 | 181.805 | 59.5702 | 235.96 | 50.8023 | 310.745 |  | 7.22063 | -0.38498 | 0.967252 | 212.163 | 217.999 | 215.081 | 149.944 | 149.944 | 259.7106 | 209.361 | 212.163 | 210.762 | 122.2 | 122.2 | 211.6566 | 1455
35589.98 | 3870.441 | 7362.855 | 235.015 | 0.8385434 | 293 | 183.868 | 183.61 | 45.6447 | 225.645 | 46.4183 | 315.387 |  |  | -0.154546 | -0.625199 | 215.041 | 217.999 | 216.52 | 149.944 | 149.944 | 259.7106 | 209.361 | 209.361 | 209.361 | 121.265 | 121.265 | 210.0371 | 1460
48061.93 | 4369.067 | 915.6913 | 484.5929 |  | 294 | 195.473 | 195.215 | 106.246 | 242.665 | 128.166 | 288.052 |  |  | -0.188849 | 0.905186 | 261.09 | 261.09 |  | 149.944 | 149.944 | 259.7106 | 206.631 | 209.361 |  | 117.664 | 117.664 | 203.8 | 1465
40212.08 | 3480.149 | 22082.78 | 1700.896 | 0.6475234 | 295 | 176.905 | 135.129 | 132.034 | 313.582 | 133.582 | 312.55 |  |  | 0.318423 | 0.124813 | 209.361 | 215.041 | 212.201 | 122.2 | 123.15 | 212.4793 | 215.041 | 215.041 | 215.041 | 123.15 | 123.15 | 213.3021 | 1470
45747.99 | 6512.711 | 2958.811 | 1430.377 |  | 296 | 176.39 | 136.676 | 135.129 | 315.129 | 134.871 | 315.129 |  | 9.28367 | 0.413214 | 0.433557 | 209.361 | 215.041 | 212.201 | 122.2 | 123.15 | 212.4793 | 215.041 | 215.041 | 215.041 | 123.15 | 122.2 | 212.4793 | 1475
50082.19 | 6520.789 | 2820.747 | 1216.792 |  | 297 | 177.163 | 138.223 | 134.613 | 315.129 | 134.871 | 315.129 |  | 10.0573 | 0.332673 | nan | 261.09 | 261.09 |  | 149.944 | 123.15 | 236.5063 | 215.041 | 215.041 | 215.041 | 122.2 | 121.265 | 210.8469 | 1480
68531.17 | 4295.995 | 2615.806 | 1026.027 |  | 298 | 178.968 | 137.708 | 134.613 | 315.129 | 134.871 | 314.871 |  | 6.70487 | -0.39477 | 0.951304 | 256.859 | 261.09 |  | 149.944 | 149.944 | 259.7106 | 215.041 | 215.041 | 215.041 | 122.2 | 121.265 | 210.8469 | 1485
42336.34 | 2889.256 | 7838.741 | 947.87 | 0.8373218 | 299 | 179.484 | 136.16 | 134.871 | 314.097 | 134.871 | 312.034 |  | 6.44699 | -0.431515 | nan | 212.163 | 215.041 | 213.602 | 149.944 | 149.944 | 259.7106 | 212.163 | 215.041 | 213.602 | 123.15 | 122.2 | 212.4793 | 1490
31272.46 | 2615.91 | 9777.755 | 947.0746 | 0.7596041 | 300 | 177.937 | 135.645 | 131.003 | 311.777 | 133.84 | 311.777 |  | 6.96275 | 0.371415 | 0.765895 | 212.163 | 215.041 | 213.602 | 149.944 | 149.944 | 259.7106 | 215.041 | 215.041 | 215.041 | 122.2 | 122.2 | 211.6566 | 1495
41286.17 | 2430.295 | 10438.08 | 548.148 | 0.7991648 | 301 | 178.711 | 177.937 | 135.129 | 315.387 | 133.84 | 314.613 |  | 6.96275 | 0.410531 | 0.0760667 | 212.163 | 217.999 | 215.081 | 149.944 | 149.944 | 259.7106 | 212.163 | 215.041 | 213.602 | 123.15 | 123.15 | 213.3021 | 1500
23898.83 | 2409.005 | 11488.82 | 1030.048 | 0.6775707 | 302 | 178.711 | 177.937 | 78.3954 | 259.685 | 134.097 | 315.387 |  | 7.47851 | nan | 0.874783 | 212.163 | 217.999 | 215.081 | 149.944 | 149.944 | 259.7106 | 215.041 | 215.041 | 215.041 | 123.15 | 123.15 | 213.3021 | 1505
18703.42 | 3501.972 | 7398.256 | 1423.958 | 0.7156657 | 303 | 178.711 | 176.905 | 135.129 | 315.387 | 132.292 | 315.387 |  | 6.18911 | 0.145953 | 0.670296 | 212.163 | 217.999 | 215.081 | 149.944 | 125.093 | 238.189 | 212.163 | 215.041 | 213.602 | 124.114 | 124.114 | 214.9718 | 1510
14673.37 | 4007.089 | 3176.208 | 1401.699 | 0.8031716 | 304 | 179.742 | 179.484 | 104.183 | 284.957 | 104.957 | 283.152 | 12.6361 | 6.96275 | -0.210629 | 0.226532 | 212.163 | 215.041 | 213.602 | 123.15 | 124.114 | 214.1369 | 215.041 | 215.041 | 215.041 | 124.114 | 124.114 | 214.9718 | 1515
14121.64 | 4079.742 | 3974.587 | 1843.124 | 0.7577881 | 305 | 180.774 | 161.175 | 106.246 | 285.731 | 106.246 | 287.278 | 10.5731 | 7.73639 | -0.117542 | 0.741865 | 212.163 | 215.041 | 213.602 | 122.2 | 124.114 | 213.3142 | 215.041 | 215.041 | 215.041 | 124.114 | 124.114 | 214.9718 | 1520
18228.46 | 3002.24 | 2940.887 | 1832.067 | 0.8164507 | 306 | 182.321 | 180.258 | 105.473 | 286.504 | 105.731 | 288.567 | 9.28367 | 6.70487 | 0.101622 | 0.850566 | 209.361 | 215.041 | 212.201 | 122.2 | 123.15 | 212.4793 | 212.163 | 215.041 | 213.602 | 124.114 | 124.114 | 214.9718 | 1525
19228.98 | 3036.521 | 2164.247 | 1503.736 | 0.8585619 | 307 | 181.805 | 176.905 | 103.152 | 224.355 | 105.215 | 284.441 | 12.1203 | 6.44699 | 0.263565 | nan | 212.163 | 217.999 | 215.081 | 123.15 | 124.114 | 214.1369 | 212.163 | 215.041 | 213.602 | 125.093 | 125.093 | 216.6674 | 1530
18027.6 | 3452.178 | 2126.906 | 3809.535 | 0.7834698 | 308 | 181.805 | 181.032 | 103.926 | 282.378 | 105.215 | 284.957 | 12.894 | 7.73639 | -0.315731 | 0.699569 | 261.09 | 215.041 |  | 122.2 | 124.114 | 213.3142 | 212.163 | 215.041 | 213.602 | 125.093 | 125.093 | 216.6674 | 1535
12170.09 | 3162.322 | 4648.812 | 1785.929 | 0.704383 | 309 | 181.805 | 179.484 | 103.152 | 283.926 | 103.926 | 284.441 | 10.0573 | 6.70487 | -0.370405 | 0.857436 | 209.361 | 215.041 | 212.201 | 122.2 | 124.114 | 213.3142 | 215.041 | 215.041 | 215.041 | 125.093 | 125.093 | 216.6674 | 1540
9036.533 | 3548.876 | 9031.035 | 1820.035 | 0.5370009 | 310 | 183.352 | 181.805 | 98.51 | 278.51 | 82.2636 | 279.799 | 8.51003 |  | nan | 0.785564 | 212.163 | 215.041 | 213.602 | 123.15 | 124.114 | 214.1369 | 215.041 | 215.041 | 215.041 | 124.114 | 124.114 | 214.9718 | 1545
6161.96 | 4330.91 | 9867.151 | 2238.899 |  | 311 | 181.032 | 181.805 | 48.9971 | 272.321 | 48.4814 | 273.61 |  | 11.3467 | 0.373154 | 0.561271 | 212.163 | 217.999 | 215.081 | 123.15 | 125.093 | 214.9847 | 261.09 | 215.041 |  | 123.15 | 124.114 | 214.1369 | 1550
7236.854 | 4163.956 | 5958.389 | 1428.036 | 0.6068381 | 312 | 181.805 | 181.289 | 84.5845 | 264.327 | 86.9054 | 278.252 | 9.02579 | 5.93123 | -0.585176 | 0.38218 | 212.163 | 217.999 | 215.081 | 124.114 | 125.093 | 215.8196 | 212.163 | 215.041 | 213.602 | 123.15 | 124.114 | 214.1369 | 1555
3432.659 | 3945.587 | 5231.11 | 1263.202 | 0.5318591 | 313 | 184.126 | 181.805 | 84.5845 | 262.779 | 81.49 | 261.748 | 9.28367 | 7.73639 | -0.42286 | nan | 212.163 | 217.999 | 215.081 | 123.15 | 125.093 | 214.9847 | 212.163 | 215.041 | 213.602 | 123.15 | 124.114 | 214.1369 | 1560
6512.112 | 4532.47 | 6820.59 | 1241.942 | 0.5780351 | 314 | 182.579 | 181.805 | 79.1691 | 260.458 | 80.7163 | 259.943 | 7.99427 | 9.28367 | 0.58008 | 0.832813 | 212.163 | 217.999 | 215.081 | 123.15 | 125.093 | 214.9847 | 212.163 | 215.041 | 213.602 | 122.2 | 123.15 | 212.4793 | 1565
5739.941 | 4307.267 | 5341.317 | 1488.646 | 0.5953135 | 315 | 181.805 | 180.258 | 79.1691 | 258.653 | 78.3954 | 257.622 | 9.28367 | 6.96275 | -0.384773 | 0.840766 | 215.041 | 217.999 | 216.52 | 124.114 | 125.093 | 215.8196 | 212.163 | 215.041 | 213.602 | 122.2 | 123.15 | 212.4793 | 1570
7229.784 | 5179.604 | 5379.769 | 1447.693 | 0.6450842 | 316 | 180.516 | 180 | 74.2693 | 252.98 | 73.2378 | 252.98 | 11.0888 | 7.73639 | -0.25234 | 0.790777 | 215.041 | 217.999 | 216.52 | 124.114 | 125.093 | 215.8196 | 212.163 | 215.041 | 213.602 | 122.2 | 123.15 | 212.4793 | 1575
6514.908 | 5730.803 | 6045.527 | 1441.597 | 0.6205753 | 317 | 180.774 | 179.742 | 71.1748 | 250.659 | 71.4327 | 251.691 | 9.02579 | 7.73639 | -0.376658 | nan | 212.163 | 217.999 | 215.081 | 123.15 | 125.093 | 214.9847 | 212.163 | 215.041 | 213.602 | 122.2 | 122.2 | 211.6566 | 1580
7138.418 | 6310.768 | 6266.468 | 1513.506 | 0.6335242 | 318 | 180.516 | 180.258 | 69.6275 | 248.854 | 67.8223 | 248.338 | 7.47851 |  | -0.356125 | 0.816053 | 212.163 | 217.999 | 215.081 | 123.15 | 124.114 | 214.1369 | 212.163 | 215.041 | 213.602 | 122.2 | 123.15 | 212.4793 | 1585
7799.61 | 7277.604 | 6716.512 | 1087.682 | 0.6589286 | 319 | 179.742 | 178.968 | 66.2751 | 244.728 | 64.9857 | 246.791 | 7.47851 | 6.18911 | -0.0341642 | 0.935203 | 212.163 | 217.999 | 215.081 | 123.15 | 124.114 | 214.1369 | 212.163 | 215.041 | 213.602 | 122.2 | 122.2 | 211.6566 | 1590
6391.331 | 8018.682 | 8372.622 | 1249.326 | 0.5996187 | 320 | 180.258 | 179.742 | 64.9857 | 244.986 | 63.9542 | 245.501 | 6.18911 | 6.18911 | -0.917666 | 0.539316 | 212.163 | 215.041 | 213.602 | 122.2 | 123.15 | 212.4793 | 212.163 | 215.041 | 213.602 | 122.2 | 122.2 | 211.6566 | 1595
7397.252 | 7960.622 | 10544.57 | 1182.074 | 0.5670351 | 321 | 180 | 180.258 | 61.6332 | 241.375 | 61.8911 | 304.298 | 5.93123 | 5.41547 | 0.00860933 | 0.810077 | 209.361 | 215.041 | 212.201 | 121.265 | 149.944 | 234.8739 | 212.163 | 215.041 | 213.602 | 122.2 | 123.15 | 212.4793 | 1600
8202.769 | 9288.283 | 7462.382 | 527.2481 | 0.6864436 | 322 | 179.484 | 179.742 | 60.3438 | 239.828 | 60.6017 | 244.986 | 6.18911 | 5.15759 | -0.0849237 | 0.803988 | 209.361 | 215.041 | 212.201 | 120.344 | 149.944 | 234.0763 | 212.163 | 215.041 | 213.602 | 123.15 | 123.15 | 213.3021 | 1605
6353.802 | 9482.476 | 8158.492 | 711.1249 | 0.6409919 | 323 | 178.711 | 179.226 | 59.3123 | 239.57 | 59.8281 | 242.407 | 6.44699 | 4.64183 | 0.206556 | 0.984531 | 209.361 | 212.163 | 210.762 | 120.344 | 149.944 | 234.0763 | 212.163 | 215.041 | 213.602 | 124.114 | 124.114 | 214.9718 | 1610
3436.016 | 9404.792 | 8402.466 | 548.5789 | 0.5892481 | 324 | 177.937 | 177.421 | 59.3123 | 238.023 | 60.6017 | 315.387 | 7.99427 |  | -0.278881 | 0.677781 | 209.361 | 215.041 | 212.201 | 149.944 | 148.539 | 258.4939 | 212.163 | 261.09 |  | 124.114 | 124.114 | 214.9718 | 1615
19985.87 | 10245.91 | 8549.137 | 553.2983 |  | 325 | 186.189 | 177.937 | 59.8281 | 238.023 | 59.8281 | 315.387 | 9.54155 |  | 0.0992736 | nan | 209.361 | 215.041 | 212.201 | 120.344 | 149.944 | 234.0763 | 261.09 | 261.09 |  | 124.114 | 124.114 | 214.9718 | 1620
3752.647 | 10716.72 | 9967.864 | 555.7954 | 0.5789361 | 326 | 196.246 | 177.937 | 58.0229 | 238.539 | 60.3438 | 315.387 | 9.28367 |  | -0.165071 | nan | 209.361 | 212.163 | 210.762 | 115.101 | 149.944 | 229.5357 | 261.09 | 261.09 |  | 124.114 | 124.114 | 214.9718 | 1625
478.7904 | 10706.89 | 11997.65 | 1091.588 |  | 327 | 177.679 | 177.421 | 58.0229 | 237.507 | 76.0745 | 307.135 |  |  | -0.205203 | 0.459892 | 209.361 | 215.041 | 212.201 | 147.16 | 149.944 | 257.2996 | 261.09 | 261.09 |  | 124.114 | 124.114 | 214.9718 | 1630
3571.822 | 10018.11 | 10772.41 | 668.478 | 0.5429279 | 328 | 221.261 | 177.937 | 56.9914 | 236.476 | 94.384 | 244.728 | 10.3152 |  | 0.0158419 | 0.327421 | 209.361 | 215.041 | 212.201 | 149.944 | 149.944 | 259.7106 | 261.09 | 256.859 |  | 124.114 | 124.114 | 214.9718 | 1635
3048.628 | 9154.316 | 10138.31 | 562.2381 | 0.5327983 | 329 | 180.516 | 178.968 | 55.9599 | 236.991 | 46.9341 | 315.387 | 9.54155 | 8.25215 | 0.740369 | 0.710044 | 209.361 | 215.041 | 212.201 | 149.944 | 123.15 | 236.5063 | 215.041 | 261.09 |  | 124.114 | 124.114 | 214.9718 | 1640
1914.506 | 9014.708 | 9568.877 | 600.2567 | 0.5180128 | 330 | 211.719 | 178.968 | 57.2493 | 235.186 | 46.9341 | 315.387 | 10.0573 |  | 0.0305681 | 0.52584 | 209.361 | 215.041 | 212.201 | 149.944 | 124.114 | 237.3412 | 261.09 | 261.09 |  | 123.15 | 124.114 | 214.1369 | 1645
2672.289 | 8274.779 | 10413.45 | 884.9503 | 0.4921033 | 331 | 177.679 | 177.937 | 56.7335 | 234.67 | 88.9685 | 294.499 | 11.0888 | 7.73639 | -0.0182545 | nan | 212.163 | 215.041 | 213.602 | 139.395 | 124.114 | 228.2055 | 261.09 | 215.041 |  | 123.15 | 124.114 | 214.1369 | 1650
3799.475 | 8293.827 | 11870.2 | 559.6434 | 0.4931383 | 332 | 160.917 | 178.195 | 55.1862 | 233.123 | 46.9341 | 242.407 | 12.1203 |  | nan | 0.423682 | 212.163 | 215.041 | 213.602 | 149.944 | 124.114 | 237.3412 | 261.09 | 261.09 |  | 123.15 | 124.114 | 214.1369 | 1655
3108.218 | 8195.72 | 11791.3 | 1240.795 |  | 333 | 225.129 | 177.937 | 55.1862 | 237.765 | 47.9656 | 306.103 |  |  | nan | 0.288185 | 212.163 | 217.999 | 215.081 | 149.944 | 149.944 | 259.7106 | 261.09 | 261.09 |  | 123.15 | 124.114 | 214.1369 | 1660
4235.323 | 7132.801 | 9701.528 | 609.7596 | 0.5243742 | 334 | 178.968 | 179.484 | 56.2178 | 235.444 | 46.9341 | 248.08 | 13.6676 |  | 0.0959942 | nan | 212.163 | 217.999 | 215.081 | 123.15 | 125.093 | 214.9847 | 212.163 | 215.041 | 213.602 | 123.15 | 123.15 | 213.3021 | 1665
5030.456 | 6920.486 | 10265.97 | 758.8551 | 0.5201543 | 335 | 178.711 | 179.742 | 53.3811 | 234.155 | 47.192 | 315.387 |  |  | -0.711904 | 0.42674 | 212.163 | 217.999 | 215.081 | 123.15 | 124.114 | 214.1369 | 212.163 | 215.041 | 213.602 | 122.2 | 122.2 | 211.6566 | 1670
9197.408 | 4958.164 | 8421.923 | 584.4809 | 0.6111556 | 336 | 178.195 | 179.742 | 50.0287 | 230.287 | 46.9341 | 257.106 |  |  | 0.170147 | 0.122802 | 215.041 | 217.999 | 216.52 | 149.944 | 125.093 | 238.189 | 212.163 | 215.041 | 213.602 | 122.2 | 122.2 | 211.6566 | 1675
16379.87 | 9517.638 | 12063.09 | 445.3934 | 0.674309 | 337 | 177.937 | 185.673 | 47.7077 | 230.802 | 47.7077 | 313.582 | 5.93123 |  | -0.405442 | -0.750869 | 215.041 | 217.999 | 216.52 | 149.944 | 149.944 | 259.7106 | 215.041 | 215.041 | 215.041 | 122.2 | 132.408 | 220.497 | 1680
18945.26 | 4685.413 | 15150.5 | 495.3241 | 0.6016492 | 338 | 177.163 | 181.289 | 60.3438 | 235.96 | 47.4499 | 315.387 |  | 9.02579 | -0.228556 | nan | 212.163 | 217.999 | 215.081 | 124.114 | 125.093 | 215.8196 | 212.163 | 215.041 | 213.602 | 122.2 | 123.15 | 212.4793 | 1685
29149.88 | 3758.848 | 20602.67 | 444.3505 | 0.6099207 | 339 | 179.484 | 179.742 | 57.2493 | 234.928 | 132.55 | 315.387 |  |  | -0.203389 | 0.515047 | 215.041 | 217.999 | 216.52 | 124.114 | 126.088 | 216.6813 | 212.163 | 212.163 | 212.163 | 122.2 | 122.2 | 211.6566 | 1690
33536.16 | 3595.954 | 17754.06 | 295.4275 | 0.6729075 | 340 | 178.968 | 178.968 | 52.3496 | 232.092 | 48.2235 | 305.587 |  |  | -0.146781 | nan | 215.041 | 221.039 | 218.04 | 149.944 | 149.944 | 259.7106 | 209.361 | 212.163 | 210.762 | 122.2 | 123.15 | 212.4793 | 1695
40914.95 | 3012.809 | 11919.59 | 350.1195 | 0.7816679 | 341 | 180.516 | 181.289 | 45.6447 | 225.903 | 51.0602 | 315.387 | 6.18911 |  | -0.321379 | nan | 212.163 | 217.999 | 215.081 | 149.944 | 149.944 | 259.7106 | 209.361 | 212.163 | 210.762 | 121.265 | 122.2 | 210.8469 | 1700
33420.42 | 3370.941 | 9813.502 | 242.1017 | 0.7853521 | 342 | 185.415 | 184.9 | 45.6447 | 224.613 | 47.192 | 307.393 | 8.25215 | 9.02579 | -0.161854 | nan | 215.041 | 217.999 | 216.52 | 149.944 | 149.944 | 259.7106 | 209.361 | 209.361 | 209.361 | 120.344 | 120.344 | 208.4419 | 1705
47110.4 | 4712.45 | 930.9104 | 449.1684 |  | 343 | 195.473 | 195.215 | 105.731 | 242.923 | 128.166 | 287.794 |  |  | -0.17671 | 0.89403 | 261.09 | 261.09 |  | 149.944 | 149.944 | 259.7106 | 206.631 | 206.631 |  | 117.664 | 118.544 | 204.5621 | 1710
52435.54 | 3495.165 | 32507.49 | 1535.975 | 0.6216307 | 344 | 134.613 | 135.129 | 133.066 | 314.871 | 133.582 | 313.582 |  |  | 0.344365 | 0.253406 | 212.163 | 215.041 | 213.602 | 123.15 | 124.114 | 214.1369 | 215.041 | 215.041 | 215.041 | 124.114 | 123.15 | 214.1369 | 1715
44077.82 | 6433.156 | 5076.534 | 2199.554 | 0.8740879 | 345 | 177.163 | 135.645 | 135.129 | 315.129 | 134.871 | 315.129 |  |  | 0.336108 | 0.386296 | 212.163 | 215.041 | 213.602 | 122.2 | 123.15 | 212.4793 | 215.041 | 215.041 | 215.041 | 123.15 | 122.2 | 212.4793 | 1720
50551.16 | 6144.41 | 1913.189 | 783.12 |  | 346 | 177.679 | 139.513 | 134.871 | 315.129 | 134.871 | 314.871 |  |  | 0.129124 | nan | 261.09 | 261.09 |  | 149.944 | 149.944 | 259.7106 | 215.041 | 215.041 | 215.041 | 123.15 | 122.2 | 212.4793 | 1725
63087.62 | 5252.789 | 1458.414 | 849.0079 |  | 347 | 177.937 | 139.513 | 134.871 | 315.129 | 134.871 | 314.871 |  | 7.47851 | 0.210546 | 0.860198 | 261.09 | 261.09 |  | 149.944 | 149.944 | 259.7106 | 215.041 | 215.041 | 215.041 | 122.2 | 122.2 | 211.6566 | 1730
58603.34 | 3809.472 | 3475.148 | 743.3305 |  | 348 | 179.742 | 139.513 | 134.613 | 272.579 | 134.871 | 315.129 |  | 6.96275 | -0.488064 | 0.916743 | 256.859 | 261.09 |  | 149.944 | 149.944 | 259.7106 | 215.041 | 215.041 | 215.041 | 122.2 | 121.265 | 210.8469 | 1735
39452.65 | 3400.232 | 6752.454 | 882.2498 | 0.8487806 | 349 | 177.937 | 138.481 | 134.613 | 315.129 | 134.871 | 313.582 |  | 6.70487 | 0.533362 | 0.78545 | 212.163 | 215.041 | 213.602 | 149.944 | 123.15 | 236.5063 | 215.041 | 215.041 | 215.041 | 123.15 | 122.2 | 212.4793 | 1740
39365.74 | 2526.137 | 5969.977 | 492.1315 | 0.8663583 | 350 | 178.711 | 216.877 | 55.9599 | 314.355 | 134.097 | 314.355 |  | 7.73639 | 0.0847798 | -0.0575665 | 212.163 | 217.999 | 215.081 | 149.944 | 149.944 | 259.7106 | 212.163 | 215.041 | 213.602 | 123.15 | 123.15 | 213.3021 | 1745
48554.6 | 2376.34 | 15902.13 | 753.1663 | 0.7535697 | 351 | 178.968 | 177.937 | 134.097 | 315.387 | 48.4814 | 309.198 |  | 7.47851 | 0.512589 | 0.658367 | 212.163 | 217.999 | 215.081 | 149.944 | 149.944 | 259.7106 | 215.041 | 215.041 | 215.041 | 123.15 | 123.15 | 213.3021 | 1750
20940.57 | 3227.978 | 10169.27 | 1347.99 | 0.6772594 | 352 | 178.968 | 177.937 | 135.129 | 265.874 | 132.55 | 315.387 |  | 5.93123 | 0.175555 | 0.666278 | 212.163 | 217.999 | 215.081 | 149.944 | 125.093 | 238.189 | 215.041 | 215.041 | 215.041 | 124.114 | 124.114 | 214.9718 | 1755
18490.55 | 3604.042 | 3836.257 | 1414.631 | 0.8079797 | 353 | 178.711 | 178.195 | 106.504 | 285.731 | 107.794 | 287.278 |  | 6.96275 | -0.477848 | nan | 212.163 | 217.999 | 215.081 | 123.15 | 124.114 | 214.1369 | 215.041 | 215.041 | 215.041 | 124.114 | 124.114 | 214.9718 | 1760
12991.49 | 4067.3 | 3944.17 | 1459.278 | 0.7594431 | 354 | 180.258 | 179.742 | 103.926 | 284.957 | 106.246 | 287.278 | 12.3782 | 7.73639 | nan | 0.702193 | 212.163 | 215.041 | 213.602 | 123.15 | 124.114 | 214.1369 | 215.041 | 215.041 | 215.041 | 124.114 | 124.114 | 214.9718 | 1765
15838.96 | 3557.057 | 3921.467 | 1768.567 | 0.7731794 | 355 | 181.547 | 180.258 | 105.473 | 287.278 | 106.246 | 288.567 | 9.54155 | 6.44699 | 0.0878725 | 0.811306 | 209.361 | 215.041 | 212.201 | 122.2 | 123.15 | 212.4793 | 212.163 | 215.041 | 213.602 | 124.114 | 124.114 | 214.9718 | 1770
18705.91 | 3217.739 | 6139.257 | 1650.467 | 0.7378378 | 356 | 181.805 | 176.39 | 106.246 | 224.355 | 108.052 | 286.246 | 10.8309 | 5.93123 | 0.0310419 | nan | 212.163 | 215.041 | 213.602 | 122.2 | 124.114 | 213.3142 | 212.163 | 215.041 | 213.602 | 124.114 | 125.093 | 215.8196 | 1775
17229.81 | 3045.083 | 2841.852 | 3291.591 | 0.767746 | 357 | 181.032 | 181.805 | 103.152 | 284.957 | 106.246 | 293.467 | 13.9255 | 6.96275 | -0.334676 | 0.646206 | 212.163 | 215.041 | 213.602 | 123.15 | 124.114 | 214.1369 | 212.163 | 215.041 | 213.602 | 125.093 | 125.093 | 216.6674 | 1780
18859.81 | 3275.37 | 3478.314 | 3126.114 | 0.7701977 | 358 | 181.805 | 181.289 | 103.152 | 264.585 | 106.246 | 287.278 | 8.76791 | 6.96275 | -0.378884 | 0.944126 | 212.163 | 261.09 |  | 122.2 | 124.114 | 213.3142 | 215.041 | 215.041 | 215.041 | 125.093 | 125.093 | 216.6674 | 1785
14231.98 | 3863.488 | 5237.544 | 2234.739 | 0.7077457 | 359 | 183.095 | 181.805 | 103.152 | 281.605 | 101.347 | 282.12 |  |  | -0.565881 | 0.326117 | 212.163 | 215.041 | 213.602 | 123.15 | 124.114 | 214.1369 | 215.041 | 215.041 | 215.041 | 124.114 | 124.114 | 214.9718 | 1790
7228.408 | 4282.442 | 7871.16 | 2636.333 | 0.5227846 | 360 | 180.516 | 181.805 | 48.9971 | 276.189 | 48.2235 | 274.9 |  |  | 0.179419 | 0.6188 | 212.163 | 217.999 | 215.081 | 123.15 | 125.093 | 214.9847 | 215.041 | 215.041 | 215.041 | 124.114 | 124.114 | 214.9718 | 1795
7478.224 | 3916.158 | 6747.574 | 1319.302 | 0.5854905 | 361 | 181.805 | 181.289 | 82.2636 | 263.553 | 83.2951 | 278.252 |  | 6.18911 | -0.637639 | 0.375289 | 212.163 | 217.999 | 215.081 | 124.114 | 125.093 | 215.8196 | 212.163 | 215.041 | 213.602 | 123.15 | 124.114 | 214.1369 | 1800
4782.482 | 3834.269 | 4176.54 | 1524.069 | 0.6018394 | 362 | 181.805 | 181.805 | 83.0372 | 262.006 | 81.49 | 262.264 | 10.8309 | 7.73639 | -0.38111 | 0.942278 | 212.163 | 217.999 | 215.081 | 124.114 | 125.093 | 215.8196 | 212.163 | 215.041 | 213.602 | 123.15 | 123.15 | 213.3021 | 1805
7171.992 | 4339.314 | 5876.213 | 1383.573 | 0.6132465 | 363 | 183.868 | 181.805 | 78.3954 | 256.332 | 78.3954 | 258.138 | 7.73639 | 6.96275 | nan | 0.837863 | 212.163 | 217.999 | 215.081 | 124.114 | 125.093 | 215.8196 | 212.163 | 215.041 | 213.602 | 122.2 | 123.15 | 212.4793 | 1810
6734.74 | 4707.077 | 5357.197 | 1375.103 | 0.6295666 | 364 | 182.321 | 180 | 76.8481 | 251.433 | 75.5587 | 254.785 |  | 6.70487 | -0.358657 | 0.828592 | 212.163 | 217.999 | 215.081 | 124.114 | 125.093 | 215.8196 | 212.163 | 215.041 | 213.602 | 122.2 | 123.15 | 212.4793 | 1815
8061.962 | 4931.377 | 5435.715 | 1441.02 | 0.653915 | 365 | 180.516 | 180 | 71.1748 | 250.659 | 72.7221 | 252.464 | 13.1519 | 6.96275 | -0.172728 | 0.789429 | 212.163 | 217.999 | 215.081 | 124.114 | 125.093 | 215.8196 | 212.163 | 215.041 | 213.602 | 122.2 | 123.15 | 212.4793 | 1820
6572.746 | 5311.916 | 6440.379 | 1454.253 | 0.6008638 | 366 | 180 | 179.742 | 70.4011 | 249.885 | 69.8854 | 249.112 | 9.79943 | 6.18911 | -0.426833 | 0.946477 | 212.163 | 217.999 | 215.081 | 123.15 | 125.093 | 214.9847 | 212.163 | 215.041 | 213.602 | 122.2 | 122.2 | 211.6566 | 1825
6593.611 | 5574.319 | 6698.972 | 1636.847 | 0.593449 | 367 | 180.774 | 179.742 | 68.0802 | 247.564 | 67.3066 | 247.307 | 7.47851 | 6.44699 | -0.285034 | 0.868604 | 212.163 | 217.999 | 215.081 | 123.15 | 124.114 | 214.1369 | 212.163 | 215.041 | 213.602 | 122.2 | 123.15 | 212.4793 | 1830
8884.198 | 6569.779 | 6605.602 | 994.5541 | 0.6703343 | 368 | 178.968 | 178.968 | 64.7278 | 243.954 | 63.1805 | 246.791 | 9.28367 | 6.18911 | 0.316666 | 0.952429 | 212.163 | 217.999 | 215.081 | 123.15 | 125.093 | 214.9847 | 212.163 | 215.041 | 213.602 | 122.2 | 122.2 | 211.6566 | 1835
7941.438 | 7636.352 | 8647.198 | 1250.636 | 0.6114783 | 369 | 179.742 | 180 | 63.9542 | 243.954 | 63.1805 | 244.728 |  | 5.93123 | -0.638772 | 0.565679 | 212.163 | 215.041 | 213.602 | 122.2 | 149.944 | 235.6836 | 212.163 | 215.041 | 213.602 | 122.2 | 122.2 | 211.6566 | 1840
9657.638 | 7177.101 | 11122.96 | 1202.435 | 0.5773204 | 370 | 179.742 | 180 | 62.4069 | 242.665 | 62.149 | 304.298 | 6.44699 | 5.15759 | -0.000493725 | 0.859491 | 212.163 | 215.041 | 213.602 | 122.2 | 149.944 | 235.6836 | 212.163 | 215.041 | 213.602 | 123.15 | 123.15 | 213.3021 | 1845
11091.98 | 8427.352 | 7615.335 | 569.3756 | 0.7045662 | 371 | 179.742 | 179.742 | 60.3438 | 240.602 | 60.6017 | 244.47 | 5.93123 | 4.64183 | -0.124447 | 0.89459 | 209.361 | 215.041 | 212.201 | 121.265 | 149.944 | 234.8739 | 212.163 | 215.041 | 213.602 | 123.15 | 123.15 | 213.3021 | 1850
8619.638 | 8826.411 | 8775.795 | 611.9146 | 0.650153 | 372 | 178.711 | 179.484 | 59.3123 | 238.539 | 59.8281 | 310.229 | 7.47851 | 4.64183 | 0.146719 | 0.968148 | 209.361 | 215.041 | 212.201 | 149.944 | 148.539 | 258.4939 | 212.163 | 215.041 | 213.602 | 124.114 | 124.114 | 214.9718 | 1855
5229.249 | 8426.739 | 9262.857 | 509.3488 | 0.5828869 | 373 | 177.937 | 177.421 | 59.3123 | 239.054 | 60.6017 | 244.728 | 7.73639 | 3.86819 | 0.979758 | 0.701919 | 209.361 | 215.041 | 212.201 | 149.944 | 149.944 | 259.7106 | 212.163 | 215.041 | 213.602 | 124.114 | 124.114 | 214.9718 | 1860
19701.68 | 9614.736 | 8703.088 | 552.2393 |  | 374 | 185.931 | 177.937 | 59.3123 | 239.054 | 60.6017 | 315.387 | 9.28367 | 4.12607 | 0.0959195 | nan | 209.361 | 215.041 | 212.201 | 121.265 | 149.944 | 234.8739 | 261.09 | 261.09 |  | 124.114 | 124.114 | 214.9718 | 1865
4484.649 | 9768.964 | 10550.33 | 596.6855 | 0.5611521 | 375 | 178.453 | 177.937 | 58.2808 | 238.023 | 60.3438 | 243.181 | 9.79943 |  | -0.169524 | nan | 209.361 | 215.041 | 212.201 | 120.344 | 149.944 | 234.0763 | 261.09 | 261.09 |  | 124.114 | 124.114 | 214.9718 | 1870
696.5072 | 10208.26 | 11608.73 | 1130.337 |  | 376 | 177.679 | 177.421 | 58.0229 | 237.507 | 76.0745 | 306.877 |  | 4.38395 | -0.212197 | 0.499686 | 209.361 | 215.041 | 212.201 | 149.944 | 144.477 | 254.9761 | 261.09 | 261.09 |  | 124.114 | 124.114 | 214.9718 | 1875
3370.224 | 9831.039 | 11608.43 | 790.1341 |  | 377 | 221.003 | 177.937 | 56.9914 | 236.218 | 94.384 | 315.387 | 11.0888 |  | -0.0216213 | 0.324402 | 209.361 | 215.041 | 212.201 | 115.101 | 149.944 | 229.5357 | 261.09 | 256.859 |  | 124.114 | 124.114 | 214.9718 | 1880
3258.714 | 9440.343 | 10994.58 | 540.8908 | 0.5240068 | 378 | 176.132 | 178.968 | 57.2493 | 235.96 | 46.9341 | 315.387 | 9.54155 | 7.73639 | nan | 0.569761 | 209.361 | 215.041 | 212.201 | 148.539 | 123.15 | 235.2896 | 215.041 | 261.09 |  | 124.114 | 124.114 | 214.9718 | 1885
1959.703 | 9114.418 | 10508.02 | 641.4959 |  | 379 | 176.905 | 178.968 | 56.7335 | 235.186 | 47.7077 | 243.696 | 9.79943 |  | 0.00983305 | 0.511577 | 212.163 | 215.041 | 213.602 | 149.944 | 124.114 | 237.3412 | 261.09 | 256.859 |  | 123.15 | 124.114 | 214.1369 | 1890
2371.411 | 8692.062 | 10979.35 | 944.5368 |  | 380 | 177.163 | 178.711 | 55.4441 | 234.67 | 46.9341 | 294.756 | 11.0888 | 6.70487 | -0.0514434 | 0.947336 | 212.163 | 215.041 | 213.602 | 139.395 | 124.114 | 228.2055 | 261.09 | 261.09 |  | 123.15 | 124.114 | 214.1369 | 1895
5872.654 | 8321.424 | 10766.98 | 685.539 | 0.5534488 | 381 | 161.433 | 178.968 | 54.9284 | 235.186 | 47.192 | 242.407 | 11.6046 |  | 0.764319 | 0.796381 | 212.163 | 215.041 | 213.602 | 149.944 | 124.114 | 237.3412 | 215.041 | 215.041 |  | 124.114 | 124.114 | 214.9718 | 1900
4814.797 | 6933.604 | 12579.41 | 1122.553 |  | 382 | 225.129 | 177.937 | 56.2178 | 236.734 | 48.2235 | 315.387 |  |  | 0.234692 | 0.0686728 | 215.041 | 217.999 | 216.52 | 149.944 | 149.944 | 259.7106 | 212.163 | 212.163 | 212.163 | 123.15 | 123.15 | 213.3021 | 1905
4181.456 | 7198.229 | 10328.75 | 654.4215 |  | 383 | 178.711 | 179.484 | 56.2178 | 236.734 | 47.192 | 315.387 |  | 5.15759 | 0.0662148 | nan | 215.041 | 217.999 | 216.52 | 124.114 | 125.093 | 215.8196 | 215.041 | 215.041 | 215.041 | 123.15 | 123.15 | 213.3021 | 1910
6062.43 | 6832.679 | 10675.88 | 803.9867 | 0.5290306 | 384 | 178.711 | 179.742 | 53.3811 | 234.413 | 47.192 | 315.387 |  | 5.15759 | -0.609109 | 0.41884 | 215.041 | 217.999 | 216.52 | 124.114 | 125.093 | 215.8196 | 212.163 | 215.041 | 213.602 | 122.2 | 123.15 | 212.4793 | 1915
8847.174 | 5945.495 | 7556.986 | 736.0347 | 0.6407722 | 385 | 177.163 | 179.742 | 49.5129 | 229.255 | 47.192 | 257.106 | 7.99427 | 5.15759 | 0.0900704 | 0.13208 | 215.041 | 217.999 | 216.52 | 149.944 | 125.093 | 238.189 | 212.163 | 215.041 | 213.602 | 121.265 | 122.2 | 210.8469 | 1920
15118.18 | 10450.7 | 9660.307 | 636.7408 | 0.7129017 | 386 | 177.163 | 185.673 | 53.8968 | 230.802 | 46.9341 | 301.203 | 7.47851 |  | -0.469586 | -0.391783 | 215.041 | 217.999 | 216.52 | 149.944 | 149.944 | 259.7106 | 212.163 | 215.041 | 213.602 | 122.2 | 135.812 | 223.4449 | 1925
19418.68 | 4403.934 | 12581.58 | 332.4277 | 0.6484705 | 387 | 177.163 | 180.258 | 51.3181 | 229.255 | 47.7077 | 315.387 |  |  | 0.0329329 | nan | 215.041 | 221.039 | 218.04 | 149.944 | 149.944 | 259.7106 | 215.041 | 215.041 | 215.041 | 122.2 | 123.15 | 212.4793 | 1930
28809.62 | 4362.474 | 16124.03 | 518.393 | 0.6659122 | 388 | 179.484 | 180.258 | 57.2493 | 234.928 | 45.9026 | 304.298 |  | 5.93123 | -0.238843 | 0.546181 | 215.041 | 217.999 | 216.52 | 125.093 | 126.088 | 217.5291 | 212.163 | 212.163 | 212.163 | 122.2 | 123.15 | 212.4793 | 1935
32034.96 | 4112.612 | 17359.97 | 401.1506 | 0.6705333 | 389 | 179.742 | 178.453 | 52.8653 | 232.092 | 47.4499 | 305.587 |  | 5.93123 | -0.104515 | 0.884648 | 215.041 | 217.999 | 216.52 | 149.944 | 149.944 | 259.7106 | 212.163 | 212.163 | 212.163 | 122.2 | 122.2 | 211.6566 | 1940
33169.81 | 3093.095 | 13468.29 | 536.456 | 0.7213965 | 390 | 180.774 | 180.258 | 46.6762 | 226.418 | 51.3181 | 315.387 |  | 6.18911 | -0.24528 | nan | 212.163 | 217.999 | 215.081 | 136.986 | 149.944 | 248.4887 | 212.163 | 212.163 | 212.163 | 121.265 | 122.2 | 210.8469 | 1945
38901.03 | 3133.127 | 6836.462 | 151.1087 | 0.8574597 | 391 | 183.095 | 184.384 | 45.1289 | 224.613 | 45.3868 | 315.387 | 7.99427 | 8.25215 | nan | nan | 212.163 | 217.999 | 215.081 | 149.944 | 149.944 | 259.7106 | 209.361 | 209.361 | 209.361 | 121.265 | 121.265 | 210.0371 | 1950
48926.79 | 4514.766 | 1537.788 | 545.0558 |  | 392 | 195.473 | 195.215 | 50.8023 | 242.665 | 128.166 | 315.387 |  |  | -0.169527 | 0.873747 | 261.09 | 261.09 |  | 149.944 | 149.944 | 259.7106 | 206.631 | 209.361 |  | 117.664 | 118.544 | 204.5621 | 1955
40655.69 | 3447.127 | 17926.57 | 1984.583 | 0.6889561 | 393 | 134.613 | 135.129 | 131.519 | 314.097 | 132.808 | 311.777 |  |  | 0.832218 | 0.238536 | 212.163 | 215.041 | 213.602 | 123.15 | 124.114 | 214.1369 | 215.041 | 215.041 | 215.041 | 124.114 | 123.15 | 214.1369 | 1960
41605.33 | 4680.417 | 10343.2 | 2123.128 | 0.7878147 | 394 | 177.163 | 135.129 | 131.519 | 312.808 | 134.871 | 314.871 |  | 9.28367 | 0.351352 | 0.409411 | 212.163 | 215.041 | 213.602 | 123.15 | 123.15 | 213.3021 | 215.041 | 215.041 | 215.041 | 123.15 | 123.15 | 213.3021 | 1965
49522.1 | 6985.529 | 2241.707 | 1061.161 |  | 395 | 177.679 | 138.997 | 134.871 | 315.129 | 134.871 | 315.129 |  |  | 0.147767 | nan | 261.09 | 261.09 |  | 149.944 | 149.944 | 259.7106 | 215.041 | 215.041 | 215.041 | 123.15 | 123.15 | 213.3021 | 1970
60620.3 | 6918.09 | 1093.698 | 904.0266 |  | 396 | 177.937 | 139.771 | 134.613 | 315.129 | 134.871 | 315.129 |  | 8.51003 | nan | 0.766187 | 261.09 | 261.09 |  | 149.944 | 148.539 | 258.4939 | 215.041 | 215.041 | 215.041 | 123.15 | 122.2 | 212.4793 | 1975
68164.14 | 4601.655 | 2571.57 | 735.1334 |  | 397 | 178.711 | 140.544 | 93.3524 | 272.579 | 134.871 | 315.129 |  | 6.96275 | -0.784202 | 0.847398 | 256.859 | 261.09 |  | 149.944 | 149.944 | 259.7106 | 215.041 | 215.041 | 215.041 | 122.2 | 122.2 | 211.6566 | 1980
41537.91 | 3970.364 | 5635.584 | 842.6934 | 0.8753855 | 398 | 178.711 | 138.997 | 133.582 | 315.129 | 134.355 | 312.55 |  | 6.70487 | 0.732422 | 0.711841 | 212.163 | 215.041 | 213.602 | 149.944 | 149.944 | 259.7106 | 215.041 | 215.041 | 215.041 | 123.15 | 123.15 | 213.3021 | 1985
34701.82 | 2969.114 | 6581.714 | 711.1344 | 0.8378061 | 399 | 177.937 | 138.739 | 132.55 | 315.129 | 134.871 | 311.519 |  | 7.73639 | 0.00915762 | -0.262014 | 212.163 | 215.041 | 213.602 | 149.944 | 149.944 | 259.7106 | 215.041 | 215.041 | 215.041 | 123.15 | 122.2 | 212.4793 | 1990
72826.85 | 2445.945 | 6986.917 | 525.5147 | 0.909254 | 400 | 177.937 | 176.905 | 134.871 | 315.387 | 127.65 | 315.387 |  |  | -0.338123 | 0.32711 | 215.041 | 217.999 | 216.52 | 149.944 | 149.944 | 259.7106 | 215.041 | 212.163 | 213.602 | 123.15 | 123.15 | 213.3021 | 1995
31204.04 | 2857.04 | 14813.46 | 1102.629 | 0.6815329 | 401 | 177.937 | 177.421 | 133.582 | 315.387 | 132.034 | 315.387 |  | 6.44699 | 0.541694 | 0.604155 | 212.163 | 215.041 | 213.602 | 149.944 | 125.093 | 238.189 | 215.041 | 215.041 | 215.041 | 123.15 | 124.114 | 214.1369 | 2000
16070.49 | 3472.558 | 7826.095 | 1268.828 | 0.6824174 | 402 | 178.711 | 177.421 | 102.636 | 281.862 | 104.957 | 281.862 |  | 6.70487 | -0.363109 | nan | 212.163 | 217.999 | 215.081 | 123.15 | 124.114 | 214.1369 | 215.041 | 215.041 | 215.041 | 124.114 | 124.114 | 214.9718 | 2005
13478.66 | 4009.065 | 3899.936 | 1719.798 | 0.7567999 | 403 | 181.547 | 161.175 | 104.699 | 284.957 | 104.957 | 285.473 | 12.3782 | 7.73639 | -0.0384118 | 0.62372 | 212.163 | 215.041 | 213.602 | 123.15 | 124.114 | 214.1369 | 215.041 | 215.041 | 215.041 | 124.114 | 125.093 | 215.8196 | 2010
13764.09 | 3841.982 | 4264.877 | 2144.234 | 0.7331226 | 404 | 180.516 | 179.742 | 104.699 | 285.731 | 105.731 | 287.278 | 11.0888 | 5.93123 | 0.0435361 | 0.812969 | 212.163 | 215.041 | 213.602 | 123.15 | 124.114 | 214.1369 | 212.163 | 215.041 | 213.602 | 124.114 | 125.093 | 215.8196 | 2015
18477.69 | 2757.817 | 3488.055 | 1830.278 | 0.7997151 | 405 | 180.516 | 176.39 | 103.926 | 224.355 | 106.246 | 287.278 | 9.28367 | 6.96275 | 0.194454 | -0.485735 | 212.163 | 215.041 | 213.602 | 122.2 | 124.114 | 213.3142 | 215.041 | 215.041 | 215.041 | 124.114 | 125.093 | 215.8196 | 2020
18065.22 | 2616.636 | 2189.541 | 2009.149 | 0.8312461 | 406 | 181.805 | 179.742 | 103.41 | 283.41 | 111.662 | 293.725 |  | 6.96275 | -0.28062 | 0.684682 | 212.163 | 217.999 | 215.081 | 123.15 | 124.114 | 214.1369 | 215.041 | 215.041 | 215.041 | 125.093 | 125.093 | 216.6674 | 2025
16538.38 | 3558.202 | 2793.629 | 3578.079 | 0.7592701 | 407 | 182.321 | 178.968 | 103.152 | 265.358 | 104.441 | 286.246 | 9.28367 | 5.93123 | -0.373667 | 0.945602 | 212.163 | 215.041 | 213.602 | 122.2 | 124.114 | 213.3142 | 215.041 | 215.041 | 215.041 | 125.093 | 125.093 | 216.6674 | 2030
10899.49 | 4254.299 | 5247.642 | 2293.515 | 0.6677165 | 408 | 183.352 | 181.547 | 103.926 | 284.957 | 104.957 | 285.989 |  |  | -0.432401 | 0.76916 | 212.163 | 215.041 | 213.602 | 123.15 | 124.114 | 214.1369 | 212.163 | 215.041 | 213.602 | 125.093 | 125.093 | 216.6674 | 2035
8841.315 | 3788.973 | 9367.859 | 2155.054 | 0.522924 | 409 | 181.805 | 181.805 | 48.9971 | 280.315 | 48.2235 | 284.183 |  |  | 0.22303 | 0.664713 | 212.163 | 217.999 | 215.081 | 124.114 | 125.093 | 215.8196 | 215.041 | 215.041 | 215.041 | 123.15 | 124.114 | 214.1369 | 2040
6632.133 | 3511.61 | 8325.585 | 1769.87 | 0.501193 | 410 | 182.321 | 181.289 | 86.9054 | 276.189 | 97.7364 | 278.252 |  | 6.18911 | -0.57385 | 0.235471 | 215.041 | 217.999 | 216.52 | 124.114 | 125.093 | 215.8196 | 212.163 | 215.041 | 213.602 | 123.15 | 124.114 | 214.1369 | 2045
4464.833 | 3365.639 | 4529.251 | 1200.56 | 0.5774564 | 411 | 181.805 | 181.805 | 79.9427 | 261.232 | 80.4585 | 285.215 |  | 6.96275 | -0.38174 | 0.967245 | 212.163 | 217.999 | 215.081 | 124.114 | 125.093 | 215.8196 | 212.163 | 215.041 | 213.602 | 123.15 | 123.15 | 213.3021 | 2050
5961.476 | 4009.409 | 5339.704 | 1263.168 | 0.6016068 | 412 | 183.095 | 181.289 | 79.1691 | 258.911 | 79.1691 | 257.622 | 8.76791 | 6.70487 | nan | 0.817281 | 212.163 | 217.999 | 215.081 | 124.114 | 125.093 | 215.8196 | 212.163 | 215.041 | 213.602 | 122.2 | 123.15 | 212.4793 | 2055
6878.284 | 4392.348 | 10051.39 | 1067.092 | 0.5033978 | 413 | 180 | 179.742 | 71.9484 | 249.628 | 74.5272 | 254.269 | 13.9255 | 6.70487 | -0.415906 | 0.806839 | 215.041 | 217.999 | 216.52 | 124.114 | 125.093 | 215.8196 | 212.163 | 215.041 | 213.602 | 122.2 | 123.15 | 212.4793 | 2060
8106.379 | 5023.07 | 5190.74 | 1249.125 | 0.6709203 | 414 | 181.032 | 179.742 | 71.1748 | 250.659 | 70.9169 | 251.433 |  |  | -0.105542 | 0.786982 | 212.163 | 217.999 | 215.081 | 124.114 | 125.093 | 215.8196 | 212.163 | 215.041 | 213.602 | 122.2 | 123.15 | 212.4793 | 2065
5732.616 | 4913.907 | 5350.608 | 1327.452 | 0.6145327 | 415 | 179.742 | 179.484 | 67.8223 | 247.307 | 67.5645 | 248.08 | 10.5731 | 7.22063 | nan | 0.952197 | 212.163 | 217.999 | 215.081 | 124.114 | 125.093 | 215.8196 | 212.163 | 215.041 | 213.602 | 122.2 | 123.15 | 212.4793 | 2070
6162.306 | 5691.686 | 6119.279 | 1465.517 | 0.6098112 | 416 | 179.742 | 179.742 | 67.0487 | 246.275 | 66.533 | 246.791 | 8.25215 | 6.18911 | -0.227673 | 0.904516 | 212.163 | 217.999 | 215.081 | 123.15 | 124.114 | 214.1369 | 212.163 | 215.041 | 213.602 | 122.2 | 123.15 | 212.4793 | 2075
9409.315 | 5864.535 | 6773.374 | 1003.17 | 0.6626286 | 417 | 178.968 | 178.968 | 63.9542 | 244.728 | 63.1805 | 246.791 | 8.25215 | 5.41547 | -0.160312 | 0.91145 | 212.163 | 217.999 | 215.081 | 123.15 | 125.093 | 214.9847 | 212.163 | 215.041 | 213.602 | 122.2 | 122.2 | 211.6566 | 2080
8723.823 | 6802.984 | 8468.319 | 1131.374 | 0.6179455 | 418 | 180.258 | 179.742 | 62.9226 | 243.181 | 62.149 | 244.728 |  | 5.67335 | -0.493093 | 0.462093 | 212.163 | 215.041 | 213.602 | 122.2 | 149.944 | 235.6836 | 212.163 | 215.041 | 213.602 | 122.2 | 122.2 | 211.6566 | 2085
9102.694 | 7438.012 | 10177.03 | 1174.97 | 0.5930119 | 419 | 178.711 | 179.742 | 61.6332 | 241.375 | 61.8911 | 305.072 |  | 5.41547 | 0.000571948 | 0.855029 | 212.163 | 215.041 | 213.602 | 121.265 | 149.944 | 234.8739 | 212.163 | 215.041 | 213.602 | 123.15 | 123.15 | 213.3021 | 2090
9288.934 | 7935.177 | 7603.357 | 438.3913 | 0.6817148 | 420 | 179.484 | 179.742 | 59.8281 | 238.797 | 60.6017 | 245.501 |  | 4.89971 | -0.127811 | 0.828751 | 209.361 | 215.041 | 212.201 | 149.944 | 149.944 | 259.7106 | 212.163 | 215.041 | 213.602 | 123.15 | 123.15 | 213.3021 | 2095
8766.283 | 8387.173 | 8635.771 | 657.9317 | 0.6485935 | 421 | 178.195 | 179.484 | 58.7966 | 239.828 | 60.6017 | 310.745 | 6.96275 | 4.38395 | 0.202502 | 0.981065 | 209.361 | 215.041 | 212.201 | 149.944 | 149.944 | 259.7106 | 212.163 | 215.041 | 213.602 | 123.15 | 124.114 | 214.1369 | 2100
6326.194 | 8213.326 | 8815.05 | 454.1511 | 0.6106804 | 422 | 177.679 | 177.937 | 59.3123 | 238.023 | 60.6017 | 315.387 | 8.51003 | 4.38395 | -0.488166 | 0.700016 | 209.361 | 215.041 | 212.201 | 148.539 | 149.944 | 258.4939 | 212.163 | 215.041 | 213.602 | 124.114 | 124.114 | 214.9718 | 2105
20275.16 | 9510.295 | 8399.08 | 501.6135 |  | 423 | 186.189 | 177.937 | 58.7966 | 239.054 | 60.6017 | 315.387 | 9.02579 | 4.12607 | 0.418562 | nan | 209.361 | 215.041 | 212.201 | 149.944 | 149.944 | 259.7106 | 261.09 | 261.09 |  | 124.114 | 124.114 | 214.9718 | 2110
3892.427 | 9011.374 | 10190.93 | 535.8837 | 0.5460629 | 424 | 177.937 | 177.937 | 58.7966 | 238.539 | 60.6017 | 315.387 | 10.0573 |  | -0.221198 | nan | 209.361 | 215.041 | 212.201 | 121.265 | 149.944 | 234.8739 | 261.09 | 261.09 |  | 124.114 | 124.114 | 214.9718 | 2115
732.9284 | 9883.174 | 11253.01 | 1122.312 |  | 425 | 178.453 | 177.421 | 58.2808 | 239.054 | 126.619 | 306.619 |  | 3.61032 | -0.125816 | 0.592428 | 209.361 | 215.041 | 212.201 | 149.944 | 149.944 | 259.7106 | 261.09 | 261.09 |  | 124.114 | 124.114 | 214.9718 | 2120
3803.794 | 9644.306 | 10912.41 | 673.1287 | 0.5372012 | 426 | 221.261 | 177.937 | 56.4756 | 237.507 | 94.6418 | 315.387 | 10.5731 |  | -0.00482854 | 0.310747 | 209.361 | 215.041 | 212.201 | 149.944 | 123.15 | 236.5063 | 261.09 | 256.859 |  | 124.114 | 124.114 | 214.9718 | 2125
4054.757 | 9105.29 | 11611.69 | 469.9819 |  | 427 | 180.516 | 178.968 | 55.4441 | 236.991 | 47.192 | 315.387 | 9.79943 | 7.99427 | nan | 0.562893 | 209.361 | 215.041 | 212.201 | 149.944 | 123.15 | 236.5063 | 215.041 | 212.163 | 213.602 | 124.114 | 124.114 | 214.9718 | 2130
2095.997 | 9370.446 | 10251.7 | 676.8707 |  | 428 | 176.39 | 178.968 | 55.4441 | 235.96 | 47.192 | 243.438 | 9.54155 |  | -0.0298932 | 0.226191 | 212.163 | 215.041 | 213.602 | 149.944 | 124.114 | 237.3412 | 261.09 | 261.09 |  | 123.15 | 124.114 | 214.1369 | 2135
3182.802 | 8751.335 | 10209.33 | 888.2612 |  | 429 | 177.163 | 178.711 | 53.8968 | 234.67 | 47.192 | 294.756 | 11.0888 | 4.64183 | -0.0892573 | 0.899253 | 212.163 | 215.041 | 213.602 | 123.15 | 124.114 | 214.1369 | 215.041 | 212.163 | 213.602 | 123.15 | 124.114 | 214.1369 | 2140
4304.908 | 8472.551 | 10351.57 | 663.1686 |  | 430 | 161.175 | 178.968 | 53.8968 | 234.155 | 46.6762 | 242.407 | 11.6046 |  | 0.220651 | 0.895226 | 212.163 | 215.041 | 213.602 | 149.944 | 124.114 | 237.3412 | 261.09 | 261.09 |  | 123.15 | 124.114 | 214.1369 | 2145
4297.389 | 7545.165 | 11386.24 | 980.3007 |  | 431 | 225.129 | 177.937 | 50.5444 | 237.249 | 48.7393 | 315.387 |  |  | 0.0283707 | 0.252486 | 215.041 | 217.999 | 216.52 | 149.944 | 149.944 | 259.7106 | 215.041 | 215.041 | 215.041 | 123.15 | 124.114 | 214.1369 | 2150
3687.602 | 6749.816 | 10505.2 | 624.4746 |  | 432 | 178.711 | 179.484 | 53.3811 | 233.123 | 47.7077 | 248.08 |  | 4.38395 | 0.0537037 | -0.144884 | 215.041 | 217.999 | 216.52 | 124.114 | 126.088 | 216.6813 | 212.163 | 215.041 | 213.602 | 123.15 | 123.15 | 213.3021 | 2155
7384.67 | 6786.277 | 10396.53 | 759.8459 | 0.5595123 | 433 | 178.711 | 179.484 | 81.7479 | 229.771 | 46.6762 | 315.387 |  | 4.38395 | -0.57266 | 0.436883 | 215.041 | 217.999 | 216.52 | 124.114 | 125.093 | 215.8196 | 212.163 | 215.041 | 213.602 | 123.15 | 123.15 | 213.3021 | 2160
9439.507 | 5715.547 | 6812.469 | 708.4674 | 0.6683304 | 434 | 178.711 | 179.742 | 48.7393 | 229.255 | 47.192 | 315.387 | 6.18911 | 6.18911 | -0.00632317 | nan | 215.041 | 217.999 | 216.52 | 149.944 | 125.093 | 238.189 | 212.163 | 215.041 | 213.602 | 121.265 | 122.2 | 210.8469 | 2165
19974.27 | 11851.75 | 4632.279 | 574.2752 |  | 435 | 176.39 | 185.673 | 45.6447 | 226.934 | 46.1605 | 313.582 | 5.15759 |  | nan | 0.961118 | 215.041 | 217.999 | 216.52 | 149.944 | 149.944 | 259.7106 | 212.163 | 215.041 | 213.602 | 122.2 | 123.15 | 212.4793 | 2170
15945.08 | 3774.779 | 9553.758 | 346.6589 | 0.6657555 | 436 | 177.937 | 180.258 | 50.2865 | 226.418 | 47.192 | 315.387 | 7.22063 | 6.96275 | -0.138707 | nan | 215.041 | 217.999 | 216.52 | 149.944 | 126.088 | 239.0507 | 212.163 | 215.041 | 213.602 | 123.15 | 123.15 | 213.3021 | 2175
32582.75 | 4744.606 | 9528.971 | 311.8851 | 0.7913668 | 437 | 178.711 | 179.484 | 45.6447 | 224.613 | 47.4499 | 315.387 | 7.47851 | 5.41547 | -0.308552 | 0.562904 | 215.041 | 217.999 | 216.52 | 149.944 | 149.944 | 259.7106 | 212.163 | 215.041 | 213.602 | 122.2 | 122.2 | 211.6566 | 2180
29707.79 | 4195.982 | 11073.16 | 327.1421 | 0.7483604 | 438 | 180 | 178.453 | 45.6447 | 226.676 | 47.192 | 305.33 |  | 5.15759 | -0.239737 | 0.712552 | 215.041 | 217.999 | 216.52 | 149.944 | 149.944 | 259.7106 | 212.163 | 212.163 | 212.163 | 122.2 | 122.2 | 211.6566 | 2185
38504.6 | 3042.913 | 12396.44 | 574.9558 | 0.7620753 | 439 | 179.742 | 179.742 | 45.1289 | 226.418 | 51.0602 | 308.166 | 4.64183 | 6.70487 | -0.227577 | 0.768767 | 215.041 | 217.999 | 216.52 | 135.812 | 148.539 | 246.2552 | 209.361 | 212.163 | 210.762 | 121.265 | 122.2 | 210.8469 | 2190
35811.77 | 3086.123 | 5727.302 | 192.021 | 0.867923 | 440 | 183.095 | 183.095 | 45.6447 | 224.613 | 46.4183 | 305.845 |  | 7.22063 | -0.379736 | nan | 215.041 | 217.999 | 216.52 | 149.944 | 149.944 | 259.7106 | 209.361 | 209.361 | 209.361 | 120.344 | 120.344 | 208.4419 | 2195
51504.98 | 3624.609 | 1432.52 | 503.5865 |  | 441 | 195.473 | 195.215 | 50.2865 | 242.665 | 128.424 | 315.387 |  |  | -0.169028 | 0.880524 | 261.09 | 261.09 |  | 147.16 | 149.944 | 257.2996 | 206.631 | 206.631 |  | 118.544 | 118.544 | 205.3242 | 2200
38817.04 | 2818.601 | 17211.97 | 1559.234 | 0.6892537 | 442 | 178.453 | 135.387 | 135.129 | 315.387 | 134.871 | 310.487 |  |  | nan | 0.0768586 | 215.041 | 215.041 | 215.041 | 124.114 | 124.114 | 214.9718 | 215.041 | 215.041 | 215.041 | 124.114 | 124.114 | 214.9718 | 2205
50252.24 | 4358.088 | 19755.96 | 1709.318 | 0.7178429 | 443 | 176.132 | 135.129 | 130.487 | 314.097 | 133.84 | 314.355 |  |  | 0.296922 | 0.380552 | 212.163 | 215.041 | 213.602 | 123.15 | 124.114 | 214.1369 | 215.041 | 215.041 | 215.041 | 124.114 | 124.114 | 214.9718 | 2210
38603.97 | 7302.93 | 3995.355 | 1889.024 | 0.8863828 | 444 | 177.679 | 136.934 | 134.613 | 315.129 | 134.871 | 315.129 |  |  | 0.0445923 | nan | 212.163 | 215.041 | 213.602 | 123.15 | 124.114 | 214.1369 | 215.041 | 215.041 | 215.041 | 124.114 | 123.15 | 214.1369 | 2215
60873.83 | 7038.069 | 1549.447 | 1003.477 |  | 445 | 178.453 | 139.771 | 134.871 | 315.129 | 134.871 | 315.129 |  | 8.51003 | -0.297983 | 0.860679 | 261.09 | 261.09 |  | 149.944 | 148.539 | 258.4939 | 215.041 | 215.041 | 215.041 | 123.15 | 123.15 | 213.3021 | 2220
68848.13 | 5261.692 | 2188.902 | 759.7935 |  | 446 | 178.968 | 140.544 | 93.6103 | 272.579 | 134.871 | 315.129 |  | 8.51003 | -0.406768 | 0.797518 | 256.859 | 261.09 |  | 149.944 | 149.944 | 259.7106 | 215.041 | 215.041 | 215.041 | 123.15 | 122.2 | 212.4793 | 2225
45730.55 | 4146.781 | 2882.479 | 723.2719 |  | 447 | 177.937 | 142.865 | 134.613 | 315.129 | 134.355 | 314.355 |  | 7.47851 | 0.108965 | 0.70027 | 212.163 | 215.041 | 213.602 | 149.944 | 149.944 | 259.7106 | 215.041 | 215.041 | 215.041 | 123.15 | 123.15 | 213.3021 | 2230
34169.63 | 4175.377 | 7459.932 | 796.6933 | 0.8228254 | 448 | 177.937 | 141.834 | 56.2178 | 315.129 | 134.871 | 314.355 |  | 7.73639 | -0.0339296 | -0.394193 | 212.163 | 215.041 | 213.602 | 149.944 | 149.944 | 259.7106 | 212.163 | 215.041 | 213.602 | 122.2 | 122.2 | 211.6566 | 2235
50139.37 | 2707.11 | 3671.106 | 551.6278 |  | 449 | 177.937 | 174.327 | 135.129 | 315.387 | 134.097 | 315.387 | 7.99427 |  | 0.348927 | 0.490045 | 215.041 | 217.999 | 216.52 | 149.944 | 149.944 | 259.7106 | 212.163 | 212.163 | 212.163 | 123.15 | 123.15 | 213.3021 | 2240
46761.4 | 3172.632 | 13371.77 | 834.0128 | 0.7785185 | 450 | 177.163 | 176.905 | 133.066 | 315.387 | 132.55 | 315.387 |  | 6.70487 | 0.344408 | 0.539731 | 212.163 | 217.999 | 215.081 | 149.944 | 149.944 | 259.7106 | 212.163 | 215.041 | 213.602 | 123.15 | 123.15 | 213.3021 | 2245
19362.6 | 3186.343 | 10523.65 | 1330.258 | 0.6554382 | 451 | 178.711 | 178.968 | 85.3582 | 261.232 | 103.152 | 281.862 |  | 6.96275 | -0.301711 | 0.994443 | 212.163 | 215.041 | 213.602 | 123.15 | 124.114 | 214.1369 | 215.041 | 215.041 | 215.041 | 124.114 | 124.114 | 214.9718 | 2250
15846.08 | 3574.738 | 4682.368 | 1654.888 | 0.7539701 | 452 | 180.516 | 177.421 | 103.926 | 284.957 | 115.272 | 287.278 |  | 6.96275 | -0.269551 | 0.989397 | 212.163 | 215.041 | 213.602 | 123.15 | 124.114 | 214.1369 | 215.041 | 215.041 | 215.041 | 124.114 | 124.114 | 214.9718 | 2255
14079.51 | 3665.764 | 3741.779 | 1720.136 | 0.7646455 | 453 | 180.774 | 179.742 | 103.152 | 284.183 | 105.731 | 310.487 |  | 6.18911 | 0.24034 | 0.740935 | 212.163 | 215.041 | 213.602 | 123.15 | 124.114 | 214.1369 | 212.163 | 215.041 | 213.602 | 124.114 | 125.093 | 215.8196 | 2260
18688.93 | 3074.146 | 3901.368 | 1653.603 | 0.7966556 | 454 | 180.516 | 176.39 | 105.473 | 224.355 | 106.246 | 287.278 | 10.3152 | 6.70487 | 0.196276 | -0.154817 | 212.163 | 215.041 | 213.602 | 122.2 | 124.114 | 213.3142 | 212.163 | 215.041 | 213.602 | 124.114 | 125.093 | 215.8196 | 2265
17346.53 | 2749.629 | 5480.049 | 2163.975 | 0.7244422 | 455 | 182.321 | 181.289 | 103.152 | 284.183 | 104.957 | 293.467 | 11.0888 | 7.47851 | -0.974764 | 0.614918 | 212.163 | 215.041 | 213.602 | 123.15 | 124.114 | 214.1369 | 212.163 | 215.041 | 213.602 | 125.093 | 125.093 | 216.6674 | 2270
16463.01 | 3055.44 | 3835.497 | 2992.661 | 0.7408335 | 456 | 181.805 | 181.289 | 103.152 | 266.132 | 106.246 | 285.989 | 9.79943 | 6.70487 | -0.442158 | nan | 212.163 | 261.09 |  | 123.15 | 124.114 | 214.1369 | 212.163 | 215.041 | 213.602 | 125.093 | 125.093 | 216.6674 | 2275
13921.74 | 4377.604 | 3483.781 | 3551.118 | 0.7223166 | 457 | 183.352 | 181.805 | 83.553 | 263.553 | 107.794 | 287.278 |  |  | nan | -0.866485 | 261.09 | 215.041 |  | 123.15 | 124.114 | 214.1369 | 215.041 | 215.041 | 215.041 | 124.114 | 125.093 | 215.8196 | 2280
13279.03 | 4224.354 | 4785.594 | 2682.629 | 0.7009314 | 458 | 179.484 | 180.774 | 48.9971 | 285.731 | 48.4814 | 284.183 |  |  | 0.0717741 | 0.973897 | 212.163 | 217.999 | 215.081 | 124.114 | 125.093 | 215.8196 | 215.041 | 215.041 | 215.041 | 124.114 | 124.114 | 214.9718 | 2285
8132.449 | 3717.047 | 7731.799 | 2066.262 | 0.5473826 | 459 | 180.516 | 180.258 | 105.731 | 276.189 | 106.504 | 278.252 |  | 6.96275 | -0.495375 | nan | 212.163 | 217.999 | 215.081 | 124.114 | 125.093 | 215.8196 | 212.163 | 215.041 | 213.602 | 123.15 | 123.15 | 213.3021 | 2290
5127.787 | 3490.156 | 4854.592 | 1089.957 | 0.5917904 | 460 | 182.321 | 181.289 | 79.1691 | 255.559 | 72.2063 | 285.473 |  | 7.47851 | nan | 0.917602 | 212.163 | 217.999 | 215.081 | 124.114 | 125.093 | 215.8196 | 212.163 | 215.041 | 213.602 | 123.15 | 123.15 | 213.3021 | 2295
7246.499 | 4022.146 | 4774.224 | 1421.008 | 0.6452545 | 461 | 181.805 | 181.289 | 77.6218 | 259.685 | 77.3639 | 257.622 | 10.0573 | 6.96275 | -0.682938 | 0.804298 | 215.041 | 217.999 | 216.52 | 124.114 | 125.093 | 215.8196 | 212.163 | 215.041 | 213.602 | 122.2 | 123.15 | 212.4793 | 2300
6457.051 | 4541.405 | 4696.213 | 1172.183 | 0.6520752 | 462 | 180 | 178.968 | 71.1748 | 248.854 | 74.0115 | 253.238 |  | 6.18911 | -0.391182 | 0.8711 | 215.041 | 217.999 | 216.52 | 124.114 | 125.093 | 215.8196 | 212.163 | 215.041 | 213.602 | 122.2 | 123.15 | 212.4793 | 2305
9942.276 | 5714.039 | 5398.921 | 1409.602 | 0.6969254 | 463 | 179.742 | 162.722 | 69.6275 | 245.501 | 69.8854 | 251.433 |  |  | -0.246696 | 0.785065 | 212.163 | 217.999 | 215.081 | 124.114 | 125.093 | 215.8196 | 212.163 | 215.041 | 213.602 | 122.2 | 123.15 | 212.4793 | 2310
6816.253 | 4691.811 | 5270.783 | 1287.566 | 0.6369867 | 464 | 179.742 | 179.742 | 67.0487 | 246.533 | 68.0802 | 248.08 | 12.894 | 5.93123 | -0.682016 | 0.957866 | 212.163 | 217.999 | 215.081 | 124.114 | 125.093 | 215.8196 | 209.361 | 215.041 | 212.201 | 122.2 | 122.2 | 211.6566 | 2315
7030.346 | 5139.067 | 6693.105 | 1528.061 | 0.5968155 | 465 | 179.742 | 179.742 | 66.2751 | 245.501 | 65.2436 | 246.791 |  | 6.18911 | 0.0324123 | -0.652796 | 212.163 | 217.999 | 215.081 | 123.15 | 125.093 | 214.9847 | 212.163 | 215.041 | 213.602 | 122.2 | 122.2 | 211.6566 | 2320
8273.063 | 5066.726 | 6395.662 | 961.1631 | 0.6445397 | 466 | 177.937 | 178.453 | 62.9226 | 242.149 | 63.6963 | 246.791 | 9.54155 | 5.41547 | -0.247936 | 0.928146 | 212.163 | 217.999 | 215.081 | 123.15 | 125.093 | 214.9847 | 212.163 | 215.041 | 213.602 | 122.2 | 122.2 | 211.6566 | 2325
9791.387 | 6270.25 | 9355.481 | 1095.162 | 0.6058188 | 467 | 178.968 | 179.484 | 78.9112 | 242.149 | 61.8911 | 246.275 |  | 6.18911 | -0.472863 | 0.425801 | 212.163 | 215.041 | 213.602 | 122.2 | 149.944 | 235.6836 | 209.361 | 215.041 | 212.201 | 122.2 | 123.15 | 212.4793 | 2330
11826.01 | 6616.983 | 9319.363 | 1125.767 | 0.6384282 | 468 | 178.968 | 179.742 | 61.6332 | 242.149 | 61.3754 | 305.33 |  | 5.41547 | -0.00187075 | 0.888027 | 212.163 | 215.041 | 213.602 | 122.2 | 147.16 | 233.2726 | 212.163 | 215.041 | 213.602 | 123.15 | 123.15 | 213.3021 | 2335
10506.51 | 7301.629 | 8372.955 | 582.4349 | 0.6653883 | 469 | 178.711 | 179.742 | 60.6017 | 240.344 | 60.6017 | 244.986 | 6.44699 | 5.41547 | -0.0928555 | 0.788862 | 212.163 | 215.041 | 213.602 | 122.2 | 149.944 | 235.6836 | 212.163 | 215.041 | 213.602 | 123.15 | 123.15 | 213.3021 | 2340
11045.25 | 7595.667 | 8620.835 | 619.5929 | 0.6685803 | 470 | 177.937 | 179.226 | 59.3123 | 238.539 | 60.6017 | 310.229 | 6.96275 |  | 0.797031 | 0.942991 | 209.361 | 215.041 | 212.201 | 149.944 | 149.944 | 259.7106 | 212.163 | 215.041 | 213.602 | 123.15 | 123.15 | 213.3021 | 2345
7881.994 | 7540.76 | 9605.774 | 432.2361 | 0.6057459 | 471 | 177.679 | 177.937 | 58.7966 | 239.828 | 60.6017 | 315.387 | 8.76791 | 4.12607 | -0.0675513 | 0.721081 | 209.361 | 215.041 | 212.201 | 147.16 | 149.944 | 257.2996 | 212.163 | 215.041 | 213.602 | 124.114 | 124.114 | 214.9718 | 2350
19318.29 | 8539.433 | 8996.033 | 525.8791 |  | 472 | 186.189 | 177.937 | 58.2808 | 238.797 | 61.3754 | 315.387 | 8.76791 | 4.38395 | -0.0124294 | 0.134796 | 209.361 | 215.041 | 212.201 | 148.539 | 149.944 | 258.4939 | 261.09 | 261.09 |  | 124.114 | 124.114 | 214.9718 | 2355
5000.688 | 8355.455 | 10203.79 | 568.5789 | 0.553542 | 473 | 178.453 | 177.937 | 59.8281 | 238.539 | 61.1175 | 245.501 | 10.0573 |  | -0.245668 | nan | 209.361 | 215.041 | 212.201 | 121.265 | 149.944 | 234.8739 | 261.09 | 261.09 |  | 124.114 | 124.114 | 214.9718 | 2360
984.9831 | 9072.272 | 11480.08 | 1064.521 |  | 474 | 177.679 | 177.421 | 59.8281 | 239.054 | 126.619 | 306.877 |  |  | 0.00237454 | 0.741503 | 209.361 | 215.041 | 212.201 | 145.806 | 149.944 | 256.127 | 261.09 | 261.09 |  | 124.114 | 124.114 | 214.9718 | 2365
3171.23 | 9321.782 | 10796.6 | 715.0889 |  | 475 | 178.711 | 177.937 | 56.9914 | 238.023 | 60.6017 | 315.387 | 10.5731 |  | -0.0754133 | 0.174475 | 209.361 | 215.041 | 212.201 | 149.944 | 149.944 | 259.7106 | 261.09 | 256.859 |  | 124.114 | 124.114 | 214.9718 | 2370
4310.959 | 8802.424 | 12302.51 | 529.598 |  | 476 | 176.905 | 178.968 | 55.9599 | 236.991 | 62.149 | 315.387 | 9.79943 | 7.47851 | nan | 0.559572 | 209.361 | 215.041 | 212.201 | 149.944 | 124.114 | 237.3412 | 215.041 | 215.041 | 215.041 | 124.114 | 124.114 | 214.9718 | 2375
2240.926 | 9281.501 | 11855.35 | 664.1487 |  | 477 | 177.163 | 179.226 | 54.9284 | 234.67 | 47.4499 | 315.387 | 10.3152 |  | -0.0446951 | 0.497696 | 212.163 | 215.041 | 213.602 | 149.944 | 124.114 | 237.3412 | 261.09 | 261.09 |  | 123.15 | 123.15 | 213.3021 | 2380
2988.308 | 8666.62 | 11252.68 | 940.8344 |  | 478 | 177.163 | 178.711 | 53.8968 | 234.928 | 46.9341 | 294.756 | 11.6046 | 4.64183 | -0.100263 | 0.810982 | 212.163 | 217.999 | 215.081 | 123.15 | 124.114 | 214.1369 | 215.041 | 212.163 | 213.602 | 123.15 | 123.15 | 213.3021 | 2385
5085.341 | 9121.267 | 10632.38 | 743.704 |  | 479 | 161.433 | 179.484 | 54.9284 | 234.67 | 47.192 | 242.407 | 12.1203 |  | 0.299828 | 0.828198 | 212.163 | 215.041 | 213.602 | 149.944 | 124.114 | 237.3412 | 261.09 | 261.09 |  | 123.15 | 124.114 | 214.1369 | 2390
3183.972 | 7779.463 | 11052 | 1000.759 |  | 480 | 179.226 | 177.937 | 50.5444 | 235.444 | 48.2235 | 315.387 |  |  | 0.0491949 | 0.596026 | 212.163 | 217.999 | 215.081 | 149.944 | 125.093 | 238.189 | 215.041 | 215.041 | 215.041 | 124.114 | 124.114 | 214.9718 | 2395
8648.297 | 6203.318 | 11216.02 | 524.2575 | 0.5585016 | 481 | 179.484 | 179.742 | 60.6017 | 240.602 | 47.7077 | 315.387 |  | 7.99427 | -0.112326 | -0.0771948 | 215.041 | 217.999 | 216.52 | 124.114 | 125.093 | 215.8196 | 212.163 | 215.041 | 213.602 | 123.15 | 123.15 | 213.3021 | 2400
9942.827 | 6570.008 | 10981.47 | 818.3077 | 0.5832324 | 482 | 178.711 | 179.484 | 81.49 | 224.613 | 47.4499 | 252.206 |  | 7.47851 | -0.547107 | 0.451708 | 215.041 | 217.999 | 216.52 | 124.114 | 126.088 | 216.6813 | 212.163 | 215.041 | 213.602 | 123.15 | 123.15 | 213.3021 | 2405
9641.653 | 5932.184 | 6539.213 | 802.4407 | 0.6796205 | 483 | 178.711 | 179.484 | 45.1289 | 228.223 | 53.8968 | 253.754 | 7.73639 |  | -0.112502 | nan | 215.041 | 217.999 | 216.52 | 149.944 | 126.088 | 239.0507 | 212.163 | 215.041 | 213.602 | 122.2 | 122.2 | 211.6566 | 2410
18688.96 | 12346.27 | 5450.494 | 675.4593 |  | 484 | 177.937 | 185.673 | 45.6447 | 226.676 | 47.4499 | 301.203 | 5.15759 |  | nan | nan | 215.041 | 217.999 | 216.52 | 149.944 | 148.539 | 258.4939 | 212.163 | 215.041 | 213.602 | 122.2 | 123.15 | 212.4793 | 2415
16672.63 | 4735.838 | 5898.969 | 376.4896 | 0.7733176 | 485 | 176.39 | 180 | 45.6447 | 224.613 | 46.4183 | 315.387 | 6.44699 | 7.47851 | -0.239997 | nan | 215.041 | 217.999 | 216.52 | 148.539 | 125.093 | 236.9723 | 212.163 | 215.041 | 213.602 | 123.15 | 124.114 | 214.1369 | 2420
28649.28 | 3800.598 | 7982.941 | 393.2139 | 0.794833 | 486 | 177.937 | 179.742 | 46.1605 | 224.613 | 46.6762 | 304.298 | 7.47851 | 5.93123 | -0.321472 | 0.569799 | 215.041 | 221.039 | 218.04 | 125.093 | 126.088 | 217.5291 | 212.163 | 215.041 | 213.602 | 123.15 | 123.15 | 213.3021 | 2425
25213.12 | 4794.186 | 7555.64 | 326.8008 | 0.7919638 | 487 | 179.742 | 178.968 | 46.4183 | 224.613 | 45.1289 | 305.587 | 4.12607 | 5.15759 | -0.260755 | 0.572864 | 215.041 | 217.999 | 216.52 | 149.944 | 149.944 | 259.7106 | 212.163 | 212.163 | 212.163 | 121.265 | 121.265 | 210.0371 | 2430
32709.62 | 3873.505 | 9534.7 | 507.393 | 0.784621 | 488 | 178.711 | 179.742 | 45.6447 | 228.997 | 51.0602 | 308.424 | 4.38395 | 5.93123 | -0.282791 | 0.618509 | 215.041 | 217.999 | 216.52 | 149.944 | 149.944 | 259.7106 | 212.163 | 212.163 | 212.163 | 121.265 | 122.2 | 210.8469 | 2435
36350.42 | 3443.2 | 5404.45 | 201.0091 | 0.8765292 | 489 | 183.868 | 181.805 | 46.6762 | 224.613 | 47.192 | 305.845 | 4.89971 | 8.76791 | nan | nan | 215.041 | 217.999 | 216.52 | 149.944 | 149.944 | 259.7106 | 206.631 | 209.361 |  | 119.438 | 120.344 | 207.6573 | 2440
49966.28 | 3635.14 | 2118.464 | 624.8478 |  | 490 | 195.731 | 195.215 | 127.65 | 242.665 | 128.166 | 315.387 |  |  | -0.176759 | 0.881241 | 261.09 | 261.09 |  | 149.944 | 149.944 | 259.7106 | 206.631 | 206.631 |  | 118.544 | 117.664 | 204.5621 | 2445

## COOLING
Intensity skin 1 | Intensity skin root 3 | Intensity core 1 | intensity core root 3 | skin fraction | FRAME | skin1 angle 180 deg | skin root3 angle 180 deg | core 1 angle 90 | core 1 ang;e 270 | core root 3 angle 90 | core root 3 angle 270 | FWHM CORE 1 | FWHM SKIN 1 | HOF CORE 1 | HOF SKIN 1 | dspacecore 1 90 | dspace core 1 270 |  | dspacecore3 90 | dspacecore3270 |  | dspaceskin10 | dspaceskin1180 |  | dspaceskin30 | dspaceskin3180
31415.09 | 1847.661 | 30765.71 | 1254.004 | 0.5095205 | 1 | 177.679 | 134.613 | 126.103 | 307.393 | 134.355 | 311.261 | 7.73639 | 44.0974 | -0.640139 | 0.327361 | 215.041 | 217.999 | 216.52 | 149.944 | 124.114 | 237.3412 | 215.041 | 215.041 | 215.041 | 124.114 | 124.114 | 214.9718
52896.24 | 3296.897 | 30875.98 | 2469.517 | 0.6275854 | 2 | 176.905 | 134.871 | 132.55 | 315.129 | 132.55 | 312.55 | 5.67335 | 44.0974 | 0.649704 | 0.393996 | 215.041 | 217.999 | 216.52 | 124.114 | 125.093 | 215.8196 | 215.041 | 215.041 | 215.041 | 124.114 | 124.114 | 214.9718
42849.74 | 4108.51 | 12332.46 | 3532.586 | 0.7474655 | 3 | 176.905 | 134.871 | 133.324 | 315.129 | 134.355 | 314.871 | 1.03152 | 6.44699 | 0.0387486 | -0.558656 | 212.163 | 215.041 | 213.602 | 123.15 | 123.15 | 213.3021 | 215.041 | 215.041 | 215.041 | 123.15 | 123.15 | 213.3021
62754.55 | 4904.629 | 1274.444 | 757.656 | 0.9708414 | 4 | 176.905 | 138.739 | 134.871 | 315.387 | 134.871 | 315.129 | 0.515759 | 43.0659 | 0.0984366 | 0.965696 | 261.09 | 261.09 |  | 149.944 | 149.944 | 259.7106 | 215.041 | 217.999 | 216.52 | 123.15 | 123.15 | 213.3021
68157.93 | 4868.473 | 1062.505 | 493.9791 | 0.9791308 | 5 | 178.453 | 140.544 | 93.3524 | 315.129 | 134.871 | 315.129 | 44.3553 | 5.15759 | -0.434306 | 0.77274 | 256.859 | 261.09 |  | 149.944 | 149.944 | 259.7106 | 215.041 | 215.041 | 215.041 | 123.15 | 122.2 | 212.4793
70864.4 | 4142.48 | 758.1528 | 667.2248 | 0.9813511 | 6 | 177.937 | 141.834 | 134.871 | 315.387 | 121.977 | 315.129 | 3.61032 | 5.67335 | -0.818115 | 0.686468 | 261.09 | 261.09 |  | 149.944 | 149.944 | 259.7106 | 215.041 | 217.999 | 216.52 | 123.15 | 123.15 | 213.3021
45941.68 | 3553.283 | 7645.588 | 781.7132 | 0.8545067 | 7 | 176.905 | 142.092 | 56.4756 | 314.871 | 134.871 | 315.129 | 4.64183 | 5.15759 | -0.034281 | 0.81555 | 261.09 | 217.999 |  | 149.944 | 125.093 | 238.189 | 215.041 | 215.041 | 215.041 | 124.114 | 124.114 | 214.9718
49023.97 | 3127.993 | 1730.407 | 543.0428 | 0.9582282 | 8 | 177.163 | 142.607 | 134.613 | 315.387 | 134.871 | 315.387 | 2.32092 | 5.41547 | 0.409497 | 0.855794 | 217.999 | 224.165 | 221.082 | 148.539 | 149.944 | 258.4939 | 215.041 | 215.041 | 215.041 | 123.15 | 123.15 | 213.3021
76850.43 | 2923.494 | 5783.569 | 677.1361 | 0.9250799 | 9 | 177.679 | 134.613 | 132.808 | 315.387 | 132.292 | 315.387 | 0.515759 | 5.15759 | 0.201841 | 0.480471 | 224.165 | 227.381 | 225.773 | 149.944 | 149.944 | 259.7106 | 215.041 | 215.041 | 215.041 | 123.15 | 123.15 | 213.3021
37456.97 | 2045.365 | 14053.6 | 1066.964 | 0.7231827 | 10 | 178.453 | 177.421 | 62.6648 | 235.702 | 77.3639 | 282.378 | 40.4871 | 6.70487 | -0.222319 | nan | 215.041 | 221.039 | 218.04 | 126.088 | 127.1 | 219.2672 | 215.041 | 217.999 | 216.52 | 124.114 | 124.114 | 214.9718
18096.02 | 2349.507 | 7289.319 | 1525.445 | 0.6987466 | 11 | 178.711 | 179.226 | 66.533 | 280.315 | 100.057 | 282.378 | 43.3238 | 6.70487 | -0.202156 | 0.794604 | 215.041 | 217.999 | 216.52 | 125.093 | 126.088 | 217.5291 | 215.041 | 215.041 | 215.041 | 125.093 | 125.093 | 216.6674
15461.84 | 2814.731 | 3540.857 | 2092.83 | 0.764382 | 12 | 179.484 | 178.711 | 98.51 | 279.542 | 99.0258 | 279.026 | 10.0573 | 5.93123 | 0.156833 | 0.898199 | 212.163 | 217.999 | 215.081 | 124.114 | 125.093 | 215.8196 | 215.041 | 215.041 | 215.041 | 128.127 | 128.127 | 221.9225
22663.95 | 2292.192 | 4076.696 | 1945.228 | 0.8056069 | 13 | 179.484 | 179.226 | 101.605 | 224.355 | 101.347 | 282.636 | 9.54155 | 5.15759 | 0.0582858 | -0.21447 | 212.163 | 217.999 | 215.081 | 123.15 | 125.093 | 214.9847 | 215.041 | 215.041 | 215.041 | 126.088 | 126.088 | 218.3908
19625.94 | 1681.498 | 3177.473 | 2666.315 | 0.7847689 | 14 | 179.742 | 179.742 | 100.831 | 283.41 | 101.605 | 293.467 | 7.73639 | 6.18911 | -0.117957 | 0.552728 | 212.163 | 215.041 | 213.602 | 123.15 | 124.114 | 214.1369 | 215.041 | 215.041 | 215.041 | 126.088 | 127.1 | 219.2672
20047.39 | 2274.992 | 1456.586 | 1631.189 | 0.8784827 | 15 | 180.516 | 180.258 | 99.5415 | 279.542 | 101.347 | 282.636 | 9.79943 | 7.22063 | -0.292224 | 0.556076 | 215.041 | 217.999 | 216.52 | 124.114 | 125.093 | 215.8196 | 215.041 | 215.041 | 215.041 | 126.088 | 126.088 | 218.3908
14289.75 | 2825.913 | 2214.746 | 3752.083 | 0.7414998 | 16 | 181.032 | 179.226 | 101.605 | 282.636 | 103.152 | 283.152 | 6.44699 | 6.96275 | -0.0683616 | 0.866672 | 212.163 | 261.09 |  | 123.15 | 124.114 | 214.1369 | 215.041 | 217.999 | 216.52 | 125.093 | 126.088 | 217.5291
12172.74 | 2842.494 | 3898.169 | 2514.704 | 0.7007262 | 17 | 179.484 | 185.931 | 100.831 | 281.862 | 101.347 | 282.378 | 9.54155 | 8.51003 | -0.267207 | 0.716468 | 212.163 | 217.999 | 215.081 | 124.114 | 125.093 | 215.8196 | 215.041 | 217.999 | 216.52 | 126.088 | 126.088 | 218.3908
13603.25 | 2079.594 | 5663.238 | 1845.793 | 0.6762215 | 18 | 178.711 | 155.244 | 96.447 | 276.189 | 101.347 | 280.573 | 11.0888 | 5.93123 | -0.463464 | 0.972721 | 215.041 | 221.039 | 218.04 | 125.093 | 126.088 | 217.5291 | 215.041 | 217.999 | 216.52 | 124.114 | 124.114 | 214.9718
7138.742 | 1504.377 | 9098.478 | 1343.58 |  | 19 | 178.968 | 178.453 | 90.7736 | 271.547 | 90.2579 | 271.032 | 11.0888 | 7.22063 | -0.804003 | 0.433269 | 217.999 | 221.039 |  | 126.088 | 127.1 | 219.2672 | 212.163 | 217.999 | 215.081 | 123.15 | 123.15 | 213.3021
12888.72 | 1598.972 | 7904.32 | 1529.573 | 0.6056326 | 20 | 181.805 | 180.258 | 81.49 | 262.006 | 82.2636 | 262.006 | 6.96275 | 16.2464 | -0.472261 | 0.863046 | 217.999 | 221.039 | 219.519 | 126.088 | 127.1 | 219.2672 | 215.041 | 217.999 | 216.52 | 123.15 | 123.15 | 213.3021
8033.14 | 2189.65 | 6193.163 | 1714.928 | 0.563833 | 21 | 180 | 178.711 | 78.9112 | 258.653 | 78.1375 | 257.364 | 5.93123 | 4.38395 | -0.427642 | 0.89762 | 217.999 | 224.165 | 221.082 | 126.088 | 128.127 | 220.1566 | 215.041 | 215.041 | 215.041 | 122.2 | 123.15 | 212.4793
13758.85 | 3305.89 | 8190.682 | 1508.961 | 0.6375914 | 22 | 178.968 | 162.722 | 74.0115 | 253.496 | 73.7536 | 254.269 | 6.96275 | 29.1404 | -0.0989058 | 0.763729 | 217.999 | 224.165 | 221.082 | 126.088 | 127.1 | 219.2672 | 215.041 | 215.041 | 215.041 | 122.2 | 123.15 | 212.4793
7342.446 | 2551.503 | 6044.022 | 1917.965 | 0.5540986 | 23 | 177.679 | 178.968 | 73.2378 | 253.496 | 73.7536 | 256.074 | 5.67335 | 5.15759 | -0.410739 | 0.823381 | 217.999 | 224.165 | 221.082 | 127.1 | 128.127 | 221.0331 | 212.163 | 215.041 | 213.602 | 122.2 | 122.2 | 211.6566
10790.08 | 3094.539 | 7295.3 | 1750.668 | 0.6055065 | 24 | 177.163 | 178.968 | 68.8539 | 248.338 | 68.3381 | 308.94 | 4.64183 | 4.64183 | -0.0679253 | nan | 217.999 | 224.165 | 221.082 | 126.088 | 149.944 | 239.0507 | 212.163 | 215.041 | 213.602 | 122.2 | 122.2 | 211.6566
8483.555 | 2842.639 | 8145.345 | 1065.697 | 0.5514955 | 25 | 176.905 | 177.421 | 66.533 | 247.307 | 66.533 | 248.08 | 5.41547 | 4.38395 | -0.430922 | 0.89059 | 217.999 | 224.165 | 221.082 | 126.088 | 149.944 | 239.0507 | 215.041 | 215.041 | 215.041 | 122.2 | 122.2 | 211.6566
11156.39 | 3504.912 | 8884.211 | 1056.289 | 0.5959442 | 26 | 178.195 | 178.711 | 65.7593 | 245.244 | 65.7593 | 268.453 | 5.15759 | 3.86819 | -0.699246 | 0.939306 | 217.999 | 221.039 | 219.519 | 125.093 | 149.944 | 238.189 | 212.163 | 215.041 | 213.602 | 122.2 | 122.2 | 211.6566
14529.72 | 5161.213 | 9886.064 | 941.145 | 0.6452206 | 27 | 177.163 | 178.968 | 64.212 | 243.696 | 63.6963 | 247.307 | 5.41547 | 22.9513 | -0.68145 | 0.947186 | 215.041 | 221.039 | 218.04 | 124.114 | 149.944 | 237.3412 | 212.163 | 215.041 | 213.602 | 122.2 | 123.15 | 212.4793
9592.606 | 5519.331 | 9977.229 | 765.7623 | 0.5844896 | 28 | 178.195 | 178.711 | 61.8911 | 241.891 | 62.9226 | 246.275 | 54.6705 | 4.38395 | -0.264243 | 0.830832 | 215.041 | 217.999 | 216.52 | 124.114 | 149.944 | 237.3412 | 212.163 | 215.041 | 213.602 | 122.2 | 123.15 | 212.4793
6861.626 | 6042.132 | 7683.22 | 978.7947 | 0.5983443 | 29 | 176.905 | 178.711 | 60.6017 | 239.312 | 54.4126 | 243.438 | 5.15759 | 3.61032 | 0.0558168 | 0.863937 | 215.041 | 217.999 | 216.52 | 149.944 | 149.944 | 259.7106 | 212.163 | 215.041 | 213.602 | 123.15 | 123.15 | 213.3021
9918.19 | 6620.186 | 10729.46 | 712.2417 | 0.5910767 | 30 | 176.39 | 177.421 | 59.5702 | 239.054 | 48.2235 | 302.235 | 6.18911 | 2.5788 | 0.0269088 | 0.642508 | 215.041 | 217.999 | 216.52 | 147.16 | 149.944 | 257.2996 | 212.163 | 215.041 | 213.602 | 123.15 | 123.15 | 213.3021
11169.22 | 6709.729 | 9525.716 | 491.4122 | 0.6409127 | 31 | 176.39 | 177.421 | 59.5702 | 238.797 | 91.8052 | 259.427 | 7.99427 | 4.89971 | -0.00493231 | 0.961225 | 212.163 | 217.999 | 215.081 | 149.944 | 149.944 | 259.7106 | 261.09 | 215.041 |  | 123.15 | 123.15 | 213.3021
3517.283 | 6840.412 | 9368.749 | 455.4159 | 0.5132181 | 32 | 177.421 | 177.937 | 59.5702 | 238.281 | 61.3754 | 315.387 | 7.99427 | 6.70487 | -0.199821 | -0.0384146 | 212.163 | 217.999 | 215.081 | 149.944 | 149.944 | 259.7106 | 261.09 | 261.09 |  | 124.114 | 124.114 | 214.9718
1250.975 | 7525.308 | 10316.19 | 720.012 | 0.4429672 | 33 | 178.453 | 177.937 | 58.7966 | 238.797 | 61.8911 | 311.777 | 9.02579 | 83.8109 | 0.128367 | 0.487854 | 212.163 | 217.999 | 215.081 | 149.944 | 149.944 | 259.7106 | 261.09 | 261.09 |  | 124.114 | 124.114 | 214.9718
2298.176 | 7868.506 | 10235.87 | 501.0361 | 0.4863607 | 34 | 178.968 | 177.937 | 58.5387 | 238.797 | 60.6017 | 315.387 | 8.51003 | 0.515759 | -0.0431016 | 0.892112 | 212.163 | 217.999 | 215.081 | 149.944 | 149.944 | 259.7106 | 215.041 | 215.041 | 215.041 | 124.114 | 124.114 | 214.9718
5017.611 | 8655.514 | 11698.25 | 748.7479 | 0.523471 | 35 | 177.937 | 178.453 | 58.0229 | 237.249 | 48.9971 | 315.387 | 8.76791 | 0 | -0.0333545 | 0.621305 | 215.041 | 217.999 | 216.52 | 149.944 | 126.088 | 239.0507 | 215.041 | 215.041 | 215.041 | 124.114 | 124.114 | 214.9718
4680.783 | 8385.862 | 11973.67 | 780.4406 | 0.5060521 | 36 | 176.905 | 178.968 | 56.4756 | 235.444 | 48.9971 | 306.619 | 8.25215 | 2.83668 | -0.0369204 | 0.796022 | 215.041 | 221.039 | 218.04 | 149.944 | 126.088 | 239.0507 | 215.041 | 215.041 | 215.041 | 124.114 | 124.114 | 214.9718
5135.764 | 8341.68 | 11823.69 | 1898.689 | 0.4954974 | 37 | 177.163 | 178.711 | 54.6705 | 234.413 | 48.9971 | 285.731 | 9.79943 | 0.515759 | -0.312899 | 0.927444 | 215.041 | 221.039 | 218.04 | 126.088 | 127.1 | 219.2672 | 215.041 | 215.041 | 215.041 | 124.114 | 124.114 | 214.9718
7821.737 | 8845.486 | 10773.69 | 1381.779 | 0.5782675 | 38 | 199.857 | 178.968 | 54.4126 | 234.413 | 48.7393 | 314.355 | 9.28367 | 4.12607 | 0.083078 | 0.710176 | 215.041 | 221.039 | 218.04 | 126.088 | 127.1 | 219.2672 | 217.999 | 256.859 |  | 124.114 | 125.093 | 215.8196
4521.347 | 6767.229 | 12022.44 | 1613.914 | 0.452903 | 39 | 177.679 | 177.421 | 56.7335 | 235.702 | 49.255 | 315.387 | 10.3152 | 0.515759 | 0.114514 | 0.259374 | 221.039 | 224.165 | 222.602 | 128.127 | 129.171 | 222.8266 | 217.999 | 217.999 | 217.999 | 124.114 | 124.114 | 214.9718
8572.195 | 4768.336 | 13641.93 | 1121.967 | 0.4746771 | 40 | 178.453 | 179.226 | 56.9914 | 238.281 | 49.7708 | 315.387 | 14.4413 | 7.22063 | -0.0703797 | 0.382904 | 224.165 | 227.381 | 225.773 | 129.171 | 130.232 | 224.6496 | 217.999 | 221.039 | 219.519 | 123.15 | 123.15 | 213.3021
6476.335 | 5227.512 | 12322.97 | 1370.944 | 0.460822 | 41 | 179.742 | 179.484 | 55.4441 | 234.155 | 49.255 | 305.845 | 9.79943 | 4.89971 | 0.0477671 | nan | 224.165 | 227.381 | 225.773 | 149.944 | 129.171 | 241.7207 | 217.999 | 217.999 | 217.999 | 124.114 | 123.15 | 214.1369
9738.368 | 4703.883 | 9730.131 | 1320.2 | 0.5665276 | 42 | 178.711 | 179.742 | 53.3811 | 232.35 | 49.5129 | 315.387 | 9.28367 | 4.64183 | 0.07854 | nan | 224.165 | 227.381 | 225.773 | 128.127 | 131.311 | 224.6799 | 217.999 | 215.041 | 216.52 | 123.15 | 124.114 | 214.1369
16375.53 | 3347.491 | 7041.781 | 1008.671 | 0.7101388 | 43 | 179.742 | 182.321 | 50.2865 | 230.544 | 50.8023 | 315.387 | 10.5731 | 6.44699 | 0.408019 | 0.838625 | 221.039 | 227.381 | 224.21 | 149.944 | 131.311 | 243.574 | 215.041 | 212.163 |  | 124.114 | 124.114 | 214.9718
25734.87 | 3795.142 | 6024.352 | 1340.537 | 0.8003819 | 44 | 173.295 | 180.258 | 46.9341 | 224.355 | 46.4183 | 265.616 | 1.2894 | 9.54155 | -0.218799 | 0.942466 | 227.381 | 234.097 | 230.739 | 133.524 | 134.658 | 232.2524 | 209.361 | 209.361 |  | 124.114 | 123.15 | 214.1369
20336.14 | 2786.56 | 9878.177 | 1032.417 | 0.6794141 | 45 | 178.968 | 179.484 | 55.1862 | 232.092 | 51.3181 | 301.719 | 16.7622 | 4.64183 | -0.0142206 | 0.554445 | 227.381 | 234.097 | 230.739 | 134.658 | 136.986 | 235.2506 | 215.041 | 215.041 | 215.041 | 124.114 | 125.093 | 215.8196
23565.84 | 3623.513 | 11316.39 | 879.9983 | 0.690335 | 46 | 179.484 | 182.837 | 45.6447 | 224.613 | 87.4212 | 266.905 | 28.6246 | 5.15759 | 0.0896787 | 0.233947 | 224.165 | 230.69 | 227.4275 | 139.395 | 136.986 | 239.353 | 215.041 | 215.041 | 215.041 | 125.093 | 125.093 | 216.6674
36190.21 | 3831.444 | 7687.888 | 691.8707 | 0.8268696 | 47 | 180.258 | 180 | 46.1605 | 224.355 | 50.5444 | 305.587 | 6.96275 | 6.18911 | nan | 0.567944 | 227.381 | 234.097 | 230.739 | 133.524 | 136.986 | 234.2685 | 215.041 | 215.041 | 215.041 | 123.15 | 123.15 | 213.3021
49824.85 | 3448.258 | 20074.7 | 1374.163 | 0.7129511 | 48 | 183.352 | 192.894 | 120.688 | 224.355 | 121.203 | 303.009 | 3.61032 | 7.47851 | -0.111625 | 0.915809 | 230.69 | 237.606 | 234.148 | 149.944 | 138.18 | 249.5227 | 212.163 | 212.163 |  | 123.15 | 123.15 | 213.3021
45769.45 | 3426.256 | 328.979 | 88.54072 | 0.9915845 | 49 | 187.736 | 192.378 | 95.4155 | 224.355 | 44.8711 | 268.195 | 3.35244 | 26.5616 | -0.488966 | 0.842855 | 261.09 | 261.09 |  | 149.944 | 149.944 | 259.7106 | 212.163 | 215.041 | 213.602 | 122.2 | 122.2 | 211.6566
35134.8 | 1843.85 | 26667.61 | 1228.02 | 0.5700048 | 50 | 176.905 | 135.129 | 126.619 | 307.908 | 134.871 | 313.066 | 6.70487 | 43.8395 | -0.691402 | 0.49638 | 215.041 | 217.999 | 216.52 | 149.944 | 149.944 | 259.7106 | 215.041 | 217.999 | 216.52 | 124.114 | 124.114 | 214.9718
52462.64 | 3508.327 | 33722.51 | 3245.963 | 0.6022305 | 51 | 177.679 | 135.129 | 132.292 | 313.582 | 132.034 | 312.292 | 5.93123 | 43.0659 | nan | nan | 215.041 | 217.999 | 216.52 | 125.093 | 125.093 | 216.6674 | 215.041 | 215.041 | 215.041 | 124.114 | 124.114 | 214.9718
46762.25 | 3617.329 | 17785.04 | 5440.328 | 0.6844592 | 52 | 176.39 | 134.871 | 133.324 | 313.84 | 133.84 | 314.355 | 7.47851 | 5.41547 | -0.0401678 | nan | 212.163 | 215.041 | 213.602 | 123.15 | 123.15 | 213.3021 | 215.041 | 215.041 | 215.041 | 123.15 | 123.15 | 213.3021
69383.41 | 6161.332 | 1790.832 | 753.0647 | 0.967423 | 53 | 176.132 | 137.708 | 134.871 | 315.129 | 134.871 | 315.129 | 0.25788 | 43.5817 | 0.221618 | 0.683705 | 261.09 | 261.09 |  | 149.944 | 149.944 | 259.7106 | 217.999 | 217.999 | 217.999 | 124.114 | 123.15 | 214.1369
73043.52 | 5518.544 | 410.2782 | 516.0374 | 0.9883465 | 54 | 177.679 | 139.513 | 134.871 | 315.129 | 134.871 | 315.129 | 0.25788 | 4.38395 | 0.195741 | 0.914378 | 261.09 | 261.09 |  | 149.944 | 149.944 | 259.7106 | 215.041 | 217.999 | 216.52 | 124.114 | 123.15 | 214.1369
76869.23 | 4741.551 | 1395.825 | 754.0245 | 0.9743334 | 55 | 176.905 | 140.287 | 134.871 | 315.129 | 134.871 | 315.129 | 59.5702 | 6.18911 | -0.385068 | 0.570351 | 261.09 | 261.09 |  | 149.944 | 149.944 | 259.7106 | 215.041 | 217.999 | 216.52 | 125.093 | 124.114 | 215.8196
54793.73 | 3652.875 | 6278.995 | 917.3849 | 0.8903709 | 56 | 176.132 | 140.544 | 56.2178 | 315.129 | 134.871 | 315.129 | 78.9112 | 4.64183 | -0.0474317 | nan | 217.999 | 224.165 | 221.082 | 126.088 | 127.1 | 219.2672 | 215.041 | 217.999 | 216.52 | 126.088 | 126.088 | 218.3908
69720.65 | 3585.485 | 3527.572 | 633.1342 | 0.9462905 | 57 | 176.132 | 176.648 | 134.871 | 315.387 | 134.097 | 314.613 | 69.8854 | 4.12607 | -0.0819571 | 0.689402 | 261.09 | 256.859 |  | 149.944 | 149.944 | 259.7106 | 215.041 | 217.999 | 216.52 | 125.093 | 125.093 | 216.6674
113191.5 | 3621.609 | 4123.932 | 458.5445 | 0.9622517 | 58 | 177.679 | 176.905 | 135.129 | 315.387 | 133.324 | 314.613 | 7.22063 | 5.15759 | -0.518617 | 0.82869 | 230.69 | 237.606 | 234.148 | 149.944 | 149.944 | 259.7106 | 215.041 | 215.041 | 215.041 | 124.114 | 124.114 | 214.9718
44749.49 | 2194.767 | 13810.29 | 1590.748 | 0.752972 | 59 | 177.679 | 176.905 | 62.4069 | 240.344 | 76.5903 | 281.605 | 39.9713 | 7.47851 | -0.0487698 | 0.921298 | 221.039 | 224.165 | 222.602 | 129.171 | 131.311 | 225.584 | 215.041 | 217.999 | 216.52 | 124.114 | 124.114 | 214.9718
22193.09 | 2179.357 | 6553.214 | 1551.611 | 0.7504463 | 60 | 177.937 | 177.421 | 94.8997 | 277.221 | 98.7679 | 278.252 | 12.6361 | 6.18911 | -0.208855 | 0.769323 | 217.999 | 221.039 | 219.519 | 126.088 | 128.127 | 220.1566 | 215.041 | 215.041 | 215.041 | 124.114 | 124.114 | 214.9718
20652.37 | 3096.946 | 4330.305 | 2200.099 | 0.7843308 | 61 | 178.968 | 175.874 | 97.2206 | 277.221 | 91.2894 | 277.736 | 12.1203 | 5.67335 | -0.502193 | 0.959808 | 215.041 | 221.039 | 218.04 | 125.093 | 126.088 | 217.5291 | 215.041 | 215.041 | 215.041 | 129.171 | 129.171 | 223.7307
25018.25 | 2131.738 | 4698.622 | 1923.482 | 0.8039178 | 62 | 178.968 | 178.195 | 99.2837 | 280.315 | 99.5415 | 279.542 | 9.02579 | 5.41547 | -0.139758 | 0.979674 | 215.041 | 217.999 | 216.52 | 124.114 | 125.093 | 215.8196 | 215.041 | 215.041 | 215.041 | 126.088 | 126.088 | 218.3908
27411.66 | 1801.155 | 3793.428 | 1916.544 | 0.8364972 | 63 | 178.968 | 179.742 | 100.057 | 280.057 | 100.831 | 280.831 | 8.51003 | 5.67335 | -0.324203 | 0.562967 | 212.163 | 217.999 | 215.081 | 123.15 | 125.093 | 214.9847 | 215.041 | 215.041 | 215.041 | 127.1 | 127.1 | 220.1437
21294.67 | 2122.618 | 1807.17 | 1856.661 | 0.8647091 | 64 | 180.774 | 178.195 | 97.9943 | 280.315 | 99.5415 | 280.573 | 8.25215 | 7.73639 | -0.36345 | 0.874304 | 261.09 | 221.039 |  | 124.114 | 126.088 | 216.6813 | 215.041 | 215.041 | 215.041 | 126.088 | 126.088 | 218.3908
14862.77 | 2392.79 | 4575.837 | 3892.966 | 0.6707867 | 65 | 180.516 | 176.905 | 98.51 | 224.355 | 100.315 | 280.315 | 6.96275 | 6.18911 | -0.204296 | nan | 261.09 | 261.09 |  | 123.15 | 125.093 | 214.9847 | 215.041 | 217.999 | 216.52 | 125.093 | 126.088 | 217.5291
13516.03 | 2040.781 | 4510.493 | 2177.161 | 0.6993565 | 66 | 179.484 | 178.711 | 99.2837 | 279.542 | 99.5415 | 280.057 | 40.4871 | 7.73639 | 0.56179 | 0.637075 | 215.041 | 217.999 | 216.52 | 124.114 | 125.093 | 215.8196 | 215.041 | 217.999 | 216.52 | 127.1 | 127.1 | 220.1437
15072.11 | 1387.531 | 5932.595 | 1927.164 | 0.6768112 | 67 | 178.968 | 178.711 | 94.8997 | 273.868 | 98.2521 | 278.51 | 9.79943 | 3.86819 | -0.133659 | nan | 215.041 | 221.039 | 218.04 | 124.114 | 126.088 | 216.6813 | 215.041 | 217.999 | 216.52 | 124.114 | 126.088 | 216.6813
10603.93 | 1679.308 | 8862.26 | 1525.742 | 0.5417982 | 68 | 178.453 | 136.934 | 92.3209 | 272.321 | 91.5473 | 271.805 | 9.02579 | 6.18911 | -0.492571 | 0.495901 | 217.999 | 221.039 | 219.519 | 126.088 | 127.1 | 219.2672 | 215.041 | 217.999 | 216.52 | 124.114 | 123.15 | 214.1369
23303.15 | 1987.683 | 9542.345 | 1531.428 | 0.6954794 | 69 | 155.501 | 155.244 | 84.5845 | 265.1 | 85.8739 | 265.874 | 20.8883 | 26.3037 | -0.766323 | 0.754848 | 217.999 | 224.165 | 221.082 | 126.088 | 128.127 | 220.1566 | 215.041 | 217.999 | 216.52 | 123.15 | 124.114 | 214.1369
13909.96 | 1643.421 | 8250.372 | 2264.561 | 0.5966393 | 70 | 180 | 178.453 | 80.4585 | 260.974 | 83.0372 | 263.295 | 19.8567 | 3.61032 | -0.494758 | 0.941809 | 221.039 | 224.165 | 222.602 | 128.127 | 129.171 | 222.8266 | 215.041 | 215.041 | 215.041 | 124.114 | 123.15 | 214.1369
12405.67 | 2070.505 | 7177.169 | 1756.806 | 0.6183718 | 71 | 178.968 | 178.195 | 74.7851 | 255.043 | 76.0745 | 256.074 | 6.44699 | 0.773639 | -0.250218 | 0.779392 | 221.039 | 227.381 | 224.21 | 127.1 | 129.171 | 221.9372 | 215.041 | 215.041 | 215.041 | 123.15 | 123.15 | 213.3021
10903.12 | 2818.348 | 5811.021 | 2317.281 | 0.6279914 | 72 | 178.453 | 178.453 | 74.7851 | 255.817 | 74.5272 | 255.559 | 5.67335 | 26.8195 | -0.0948869 | 0.684308 | 221.039 | 227.381 | 224.21 | 128.127 | 129.171 | 222.8266 | 215.041 | 217.999 | 216.52 | 123.15 | 123.15 | 213.3021
11768.62 | 2644.022 | 7375.517 | 1522.463 | 0.6182864 | 73 | 177.937 | 178.711 | 69.6275 | 249.885 | 69.8854 | 251.433 | 5.15759 | 3.86819 | -0.339687 | 0.660706 | 221.039 | 227.381 | 224.21 | 128.127 | 128.127 | 221.9225 | 215.041 | 217.999 | 216.52 | 123.15 | 123.15 | 213.3021
12967.89 | 2269.628 | 8927.55 | 1165.63 | 0.6015436 | 74 | 177.679 | 177.421 | 68.0802 | 247.307 | 67.8223 | 249.628 | 5.41547 | 4.12607 | nan | 0.661752 | 221.039 | 227.381 | 224.21 | 127.1 | 127.1 | 220.1437 | 215.041 | 215.041 | 215.041 | 122.2 | 122.2 | 211.6566
15010.05 | 2952.035 | 9162.116 | 856.8028 | 0.6419385 | 75 | 178.195 | 178.453 | 66.533 | 247.307 | 65.5014 | 248.854 | 4.64183 | 3.86819 | -0.171478 | 0.714805 | 217.999 | 224.165 | 221.082 | 126.088 | 149.944 | 239.0507 | 215.041 | 217.999 | 216.52 | 123.15 | 122.2 | 212.4793
18079.69 | 4752.175 | 9005.689 | 795.5299 | 0.6996539 | 76 | 178.453 | 178.968 | 64.212 | 245.501 | 64.7278 | 244.728 | 5.41547 | 36.1032 | 0.016804 | 0.756942 | 217.999 | 221.039 | 219.519 | 125.093 | 149.944 | 238.189 | 215.041 | 217.999 | 216.52 | 123.15 | 123.15 | 213.3021
14878.47 | 4817.513 | 11117.18 | 784.7461 | 0.6233319 | 77 | 178.195 | 178.453 | 63.1805 | 241.633 | 64.212 | 244.986 | 5.67335 | 3.35244 | -0.236301 | 0.716498 | 215.041 | 221.039 | 218.04 | 125.093 | 149.944 | 238.189 | 215.041 | 217.999 | 216.52 | 123.15 | 123.15 | 213.3021
7164.501 | 4831.809 | 8573.843 | 618.4606 | 0.5661678 | 78 | 176.905 | 178.195 | 60.086 | 241.375 | 58.7966 | 315.387 | 6.96275 | 3.09456 | -0.288561 | nan | 215.041 | 221.039 | 218.04 | 149.944 | 149.944 | 259.7106 | 212.163 | 217.999 | 215.081 | 123.15 | 123.15 | 213.3021
9463.739 | 5710.948 | 10437.5 | 801.2251 | 0.5745068 | 79 | 176.132 | 176.905 | 60.086 | 239.054 | 121.203 | 315.387 | 6.70487 | 0 | -0.222707 | 0.931342 | 215.041 | 221.039 | 218.04 | 149.944 | 147.16 | 257.2996 | 212.163 | 217.999 | 215.081 | 123.15 | 123.15 | 213.3021
7512.477 | 5524.468 | 10259.82 | 610.053 | 0.5453233 | 80 | 176.905 | 177.421 | 59.5702 | 239.054 | 89.4842 | 259.427 | 7.73639 | 0.25788 | 0.272618 | 0.890487 | 215.041 | 217.999 | 216.52 | 149.944 | 147.16 | 257.2996 | 212.163 | 217.999 | 215.081 | 123.15 | 124.114 | 214.1369
4168.666 | 6365.243 | 9740.141 | 401.7949 | 0.509479 | 81 | 177.679 | 177.937 | 59.0544 | 238.797 | 61.3754 | 315.387 | 8.51003 | 47.192 | -0.0694397 | 0.254027 | 215.041 | 217.999 | 216.52 | 149.944 | 149.944 | 259.7106 | 261.09 | 261.09 |  | 124.114 | 124.114 | 214.9718
1466.966 | 7259.452 | 9860.623 | 723.8717 | 0.4518905 | 82 | 177.679 | 177.421 | 59.0544 | 240.344 | 62.149 | 276.705 | 8.51003 | 0.515759 | -0.124282 | 0.135754 | 212.163 | 217.999 | 215.081 | 138.18 | 149.944 | 249.5227 | 261.09 | 261.09 |  | 124.114 | 124.114 | 214.9718
1589.989 | 8123.251 | 10759.66 | 540.6492 | 0.462237 | 83 | 178.453 | 177.421 | 58.5387 | 237.765 | 61.3754 | 299.398 | 8.76791 | 0.515759 | -0.0183526 | nan | 212.163 | 217.999 | 215.081 | 147.16 | 127.1 | 237.5161 | 261.09 | 261.09 |  | 124.114 | 124.114 | 214.9718
5985.922 | 9437 | 12083.07 | 795.108 | 0.5449584 | 84 | 177.163 | 178.195 | 57.5072 | 237.249 | 49.5129 | 315.387 | 8.51003 | 35.3295 | 0.0624309 | 0.857421 | 215.041 | 221.039 | 218.04 | 149.944 | 127.1 | 239.9271 | 261.09 | 215.041 |  | 124.114 | 124.114 | 214.9718
4579.677 | 8811.403 | 12652.8 | 1150.724 | 0.4924168 | 85 | 176.39 | 178.711 | 56.9914 | 236.218 | 120.946 | 301.461 | 9.02579 | 2.06304 | -0.034297 | 0.893361 | 215.041 | 221.039 | 218.04 | 149.944 | 127.1 | 239.9271 | 217.999 | 215.041 | 216.52 | 125.093 | 125.093 | 216.6674
4509.067 | 9087.398 | 12458.2 | 1670.144 | 0.4904079 | 86 | 176.39 | 178.711 | 55.9599 | 233.897 | 49.255 | 285.731 | 9.02579 | 2.32092 | -0.238794 | 0.714263 | 217.999 | 221.039 | 219.519 | 127.1 | 127.1 | 220.1437 | 217.999 | 215.041 | 216.52 | 124.114 | 125.093 | 215.8196
3890.424 | 9053.893 | 10484.16 | 1855.407 | 0.5119592 | 87 | 176.905 | 178.195 | 56.9914 | 235.702 | 48.9971 | 280.315 | 9.28367 | 3.86819 | 0.0575184 | 0.981027 | 217.999 | 224.165 | 221.082 | 127.1 | 128.127 | 221.0331 | 217.999 | 217.999 | 217.999 | 126.088 | 126.088 | 218.3908
6478.574 | 7111.639 | 15226.6 | 2236.651 | 0.4376392 | 88 | 176.132 | 177.937 | 114.756 | 295.014 | 50.5444 | 315.387 | 66.533 | 5.93123 | 0.110132 | nan | 224.165 | 230.69 | 227.4275 | 131.311 | 132.408 | 228.3874 | 221.039 | 224.165 | 222.602 | 126.088 | 126.088 | 218.3908
9427.007 | 4933.917 | 13619.51 | 2544.063 | 0.4704721 | 89 | 178.453 | 180.258 | 55.9599 | 235.444 | 51.5759 | 315.387 | 16.5043 | 6.18911 | 0.247846 | 0.474707 | 227.381 | 230.69 | 229.0355 | 132.408 | 133.524 | 230.3039 | 224.165 | 224.165 | 224.165 | 126.088 | 125.093 | 217.5291
5631.535 | 5163.577 | 10472.09 | 1568.873 | 0.4727219 | 90 | 179.226 | 179.742 | 56.2178 | 234.67 | 49.5129 | 283.152 | 7.73639 | 4.64183 | 0.0716536 | 0.126597 | 224.165 | 230.69 | 227.4275 | 129.171 | 132.408 | 226.5341 | 217.999 | 221.039 | 219.519 | 126.088 | 126.088 | 218.3908
11103.29 | 4490.373 | 10561.89 | 1664.604 | 0.5605168 | 91 | 178.711 | 181.032 | 54.4126 | 233.897 | 51.5759 | 315.387 | 34.0401 | 5.15759 | -0.971075 | 0.503713 | 227.381 | 230.69 | 229.0355 | 133.524 | 134.658 | 232.2524 | 221.039 | 221.039 | 221.039 | 124.114 | 125.093 | 215.8196
16451.06 | 3636.641 | 7593.018 | 1746.822 | 0.6826157 | 92 | 179.484 | 182.837 | 52.0917 | 231.06 | 51.5759 | 315.387 | 5.67335 | 16.2464 | 0.0533844 | -0.055307 | 224.165 | 230.69 | 227.4275 | 149.944 | 133.524 | 245.4905 | 217.999 | 215.041 | 216.52 | 126.088 | 126.088 | 218.3908
21838.01 | 3623.126 | 5328.094 | 1772.255 | 0.7819403 | 93 | 179.742 | 181.032 | 51.0602 | 233.123 | 51.3181 | 308.682 | 12.1203 | 12.1203 | -0.539679 | nan | 234.097 | 244.95 | 239.5235 | 140.632 | 139.395 | 242.5105 | 217.999 | 217.999 | 217.999 | 126.088 | 126.088 | 218.3908
19167.26 | 2751.392 | 7061.075 | 1170.607 | 0.7269788 | 94 | 180 | 179.742 | 59.0544 | 237.249 | 51.5759 | 306.103 | 18.5673 | 3.86819 | 0.0197263 | 0.91871 | 230.69 | 237.606 | 234.148 | 140.632 | 139.395 | 242.5105 | 221.039 | 221.039 | 221.039 | 127.1 | 128.127 | 221.0331
20902.39 | 3882.889 | 9299.165 | 1198.596 | 0.7024701 | 95 | 178.711 | 182.321 | 47.192 | 224.355 | 87.4212 | 308.94 | 37.6504 | 3.09456 | -0.760763 | -0.146536 | 227.381 | 234.097 | 230.739 | 139.395 | 136.986 | 239.353 | 217.999 | 215.041 | 216.52 | 128.127 | 127.1 | 221.0331
34729.6 | 3678.885 | 8993.32 | 1279.895 | 0.7889717 | 96 | 180.516 | 180.516 | 44.8711 | 224.355 | 71.4327 | 305.587 | 30.9456 | 6.18911 | -0.636081 | 0.743734 | 237.606 | 241.222 |  | 140.632 | 136.986 | 240.4242 | 217.999 | 217.999 | 217.999 | 124.114 | 123.15 | 214.1369
49879.84 | 2999.287 | 6374.443 | 904.0194 | 0.8790101 | 97 | 183.352 | 185.931 | 44.8711 | 224.355 | 66.2751 | 302.751 | 71.4327 | 7.73639 | -0.103032 | 0.57164 | 241.222 | 248.795 | 245.0085 | 149.944 | 149.944 | 259.7106 | 215.041 | 215.041 | 215.041 | 125.093 | 125.093 | 216.6674
37432.71 | 3586.313 | 520.4677 | 69.43667 | 0.9858226 | 98 | 185.673 | 190.573 | 88.9685 | 271.289 | 50.2865 | 271.289 | 0 | 25.0143 | -0.497235 | 0.73621 | 261.09 | 261.09 |  | 149.944 | 149.944 | 259.7106 | 217.999 | 221.039 | 219.519 | 124.114 | 122.2 | 213.3142
34575.89 | 2067.13 | 27669.5 | 1317.354 | 0.5583284 | 99 | 176.132 | 174.327 | 127.135 | 307.135 | 133.582 | 312.808 | 10.5731 | 7.22063 | 0.0202509 | 0.424129 | 215.041 | 217.999 | 216.52 | 149.944 | 149.944 | 259.7106 | 215.041 | 215.041 | 215.041 | 124.114 | 124.114 | 214.9718
55813.35 | 3845.062 | 31117.33 | 3557.583 | 0.6324213 | 100 | 176.905 | 149.054 | 132.808 | 313.582 | 132.292 | 312.55 | 5.67335 | 43.8395 | nan | nan | 215.041 | 215.041 | 215.041 | 124.114 | 125.093 | 215.8196 | 215.041 | 215.041 | 215.041 | 124.114 | 124.114 | 214.9718
49743.92 | 3700.737 | 17082.57 | 5543.239 | 0.7025678 | 101 | 176.905 | 134.871 | 132.55 | 314.097 | 133.582 | 314.355 | 0.515759 | 5.41547 | -0.00904554 | nan | 212.163 | 215.041 | 213.602 | 123.15 | 123.15 | 213.3021 | 215.041 | 215.041 | 215.041 | 123.15 | 123.15 | 213.3021
72820.22 | 7644.689 | 3559.484 | 993.4342 | 0.9464475 | 102 | 176.132 | 137.45 | 134.871 | 315.129 | 134.871 | 315.129 | 0.25788 | 43.8395 | -0.656548 | nan | 261.09 | 261.09 |  | 149.944 | 125.093 | 238.189 | 217.999 | 217.999 | 217.999 | 124.114 | 123.15 | 214.1369
75676.57 | 5941.347 | 523.8526 | 535.2838 | 0.9871895 | 103 | 177.679 | 138.997 | 134.871 | 315.129 | 134.871 | 315.129 | 0.25788 | 4.38395 | 0.206962 | 0.79413 | 261.09 | 261.09 |  | 149.944 | 149.944 | 259.7106 | 215.041 | 217.999 | 216.52 | 124.114 | 123.15 | 214.1369
83555.89 | 4918.704 | 1436.774 | 773.1167 | 0.975631 | 104 | 177.679 | 139.771 | 134.871 | 315.387 | 134.871 | 315.129 | 0.773639 | 4.38395 | 0.0550561 | 0.751104 | 261.09 | 261.09 |  | 149.944 | 149.944 | 259.7106 | 217.999 | 217.999 | 217.999 | 125.093 | 124.114 | 215.8196
66959.23 | 3711.833 | 5039.644 | 1154.411 | 0.9194166 | 105 | 176.132 | 135.645 | 134.613 | 315.129 | 134.871 | 315.129 | 1.54728 | 3.86819 | 0.432837 | nan | 217.999 | 224.165 | 221.082 | 126.088 | 127.1 | 219.2672 | 215.041 | 217.999 | 216.52 | 126.088 | 126.088 | 218.3908
90285.18 | 3860.242 | 10458.29 | 1053.314 | 0.8910474 | 106 | 176.132 | 176.648 | 63.1805 | 315.387 | 134.097 | 315.129 | 6.44699 | 3.09456 | -0.128807 | 0.675549 | 261.09 | 256.859 |  | 149.944 | 149.944 | 259.7106 | 217.999 | 217.999 | 217.999 | 125.093 | 125.093 | 216.6674
118851.2 | 3748.539 | 4015.769 | 558.1968 | 0.9640337 | 107 | 176.905 | 176.39 | 135.129 | 315.387 | 133.324 | 315.129 | 14.1834 | 5.15759 | -0.00706915 | 0.76187 | 234.097 | 241.222 |  | 145.806 | 149.944 | 256.127 | 215.041 | 215.041 | 215.041 | 124.114 | 125.093 | 215.8196
49294.08 | 2393.454 | 15491.32 | 2098.066 | 0.7461004 | 108 | 177.679 | 177.421 | 102.894 | 246.533 | 103.41 | 281.605 | 53.1232 | 6.44699 | -0.434572 | 0.856721 | 221.039 | 227.381 | 224.21 | 131.311 | 132.408 | 228.3874 | 215.041 | 217.999 | 216.52 | 124.114 | 124.114 | 214.9718
27719.98 | 2330.452 | 6173.674 | 1822.158 | 0.7898392 | 109 | 177.937 | 177.421 | 94.8997 | 275.673 | 96.9628 | 276.447 | 12.3782 | 5.41547 | nan | 0.857182 | 217.999 | 224.165 | 221.082 | 127.1 | 128.127 | 221.0331 | 215.041 | 215.041 | 215.041 | 124.114 | 124.114 | 214.9718
24246.53 | 3229.408 | 6346.274 | 2658.655 | 0.7531602 | 110 | 178.711 | 177.421 | 91.0315 | 275.415 | 91.2894 | 275.931 | 10.3152 | 5.15759 | -0.355389 | 0.968576 | 215.041 | 221.039 | 218.04 | 125.093 | 126.088 | 217.5291 | 215.041 | 215.041 | 215.041 | 129.171 | 129.171 | 223.7307
25550.61 | 2123.21 | 8262.849 | 2308.182 | 0.723596 | 111 | 178.968 | 178.195 | 96.9628 | 279.542 | 121.203 | 277.221 | 29.3983 | 4.38395 | -0.313568 | 0.9307 | 212.163 | 217.999 | 215.081 | 124.114 | 125.093 | 215.8196 | 215.041 | 215.041 | 215.041 | 126.088 | 127.1 | 219.2672
29683.89 | 2312.481 | 4083.792 | 1917.662 | 0.842058 | 112 | 178.711 | 179.742 | 96.9628 | 277.736 | 97.2206 | 280.057 | 56.2178 | 4.12607 | -0.753715 | 0.439585 | 261.09 | 217.999 |  | 124.114 | 125.093 | 215.8196 | 215.041 | 215.041 | 215.041 | 127.1 | 127.1 | 220.1437
18923.67 | 1591.019 | 2278.917 | 3022.913 | 0.7946342 | 113 | 179.742 | 178.711 | 98.7679 | 280.315 | 99.0258 | 279.542 | 9.02579 | 6.70487 | -0.343273 | 0.950134 | 261.09 | 221.039 |  | 124.114 | 126.088 | 216.6813 | 215.041 | 215.041 | 215.041 | 125.093 | 126.088 | 217.5291
13606.11 | 2169.723 | 3201.491 | 3980.887 | 0.6871542 | 114 | 180.516 | 177.421 | 98.51 | 277.736 | 99.0258 | 279.026 | 7.47851 | 6.96275 | -0.682972 | 0.955122 | 212.163 | 217.999 | 215.081 | 123.15 | 124.114 | 214.1369 | 215.041 | 217.999 | 216.52 | 125.093 | 125.093 | 216.6674
16035.36 | 1621.298 | 4384.393 | 2379.988 | 0.7230101 | 115 | 179.742 | 178.711 | 96.9628 | 276.963 | 99.0258 | 279.026 | 8.25215 | 5.67335 | -0.533583 | 0.513449 | 212.163 | 217.999 | 215.081 | 123.15 | 125.093 | 214.9847 | 215.041 | 217.999 | 216.52 | 126.088 | 126.088 | 218.3908
12133.08 | 1018.299 | 7874.185 | 2589.744 | 0.5569006 | 116 | 179.484 | 179.742 | 93.8682 | 273.868 | 116.046 | 275.415 | 44.3553 | 4.12607 | -0.242625 | -0.846637 | 215.041 | 221.039 | 218.04 | 124.114 | 125.093 | 215.8196 | 215.041 | 217.999 | 216.52 | 124.114 | 125.093 | 215.8196
22948.75 | 2217.585 | 7024.252 | 1578.262 | 0.7452529 | 117 | 217.135 | 221.519 | 86.9054 | 268.195 | 88.1948 | 267.679 | 9.54155 | 5.67335 | -0.611958 | 0.438363 | 217.999 | 221.039 | 219.519 | 126.088 | 127.1 | 219.2672 | 215.041 | 261.09 |  | 124.114 | 124.114 | 214.9718
69810.84 | 8018.886 | 10953.91 | 1850.109 |  | 118 | 154.986 | 155.244 | 124.04 | 262.779 | 86.3897 | 265.874 | 47.7077 | 3.61032 | -0.0060349 | 0.732794 | 217.999 | 221.039 | 219.519 | 125.093 | 127.1 | 218.4055 | 215.041 | 215.041 | 215.041 | 135.812 | 136.986 | 236.25
14624.38 | 1908.993 | 5120.757 | 2240.931 | 0.691916 | 119 | 179.742 | 179.484 | 78.1375 | 258.653 | 75.3009 | 255.559 | 6.96275 | 0.515759 | -0.42481 | 0.991517 | 217.999 | 224.165 | 221.082 | 127.1 | 128.127 | 221.0331 | 212.163 | 212.163 | 212.163 | 123.15 | 123.15 | 213.3021
9082.462 | 2485.872 | 7048.315 | 1890.63 | 0.5641087 | 120 | 178.968 | 178.968 | 74.7851 | 255.043 | 75.043 | 255.559 | 7.47851 | 0.25788 | -0.384423 | 0.867407 | 217.999 | 224.165 | 221.082 | 126.088 | 128.127 | 220.1566 | 212.163 | 215.041 | 213.602 | 123.15 | 123.15 | 213.3021
14264.3 | 8978.719 | 7479.48 | 3395.048 | 0.6812629 | 121 | 179.742 | 178.968 | 73.2378 | 252.722 | 44.8711 | 252.98 | 29.914 | 6.18911 | -0.843888 | 0.322045 | 217.999 | 224.165 | 221.082 | 127.1 | 128.127 | 221.0331 | 215.041 | 261.09 |  | 122.2 | 123.15 | 212.4793
6436.277 | 4856.69 | 9197.235 | 1324.989 | 0.5176653 | 122 | 179.484 | 178.968 | 68.0802 | 247.564 | 68.0802 | 248.854 | 61.1175 | 4.38395 | -0.0994504 | 0.649977 | 221.039 | 224.165 | 222.602 | 126.088 | 127.1 | 219.2672 | 212.163 | 261.09 |  | 121.265 | 121.265 | 210.0371
11416.94 | 6845.195 | 8440.674 | 828.5643 | 0.6633209 | 123 | 178.968 | 178.453 | 66.533 | 247.049 | 67.5645 | 250.143 | 5.15759 | 0.773639 | -0.246167 | 0.704176 | 221.039 | 227.381 | 224.21 | 127.1 | 149.944 | 239.9271 | 256.859 | 261.09 |  | 121.265 | 121.265 | 210.0371
8922.659 | 6781.962 | 9111.31 | 647.1761 | 0.6167598 | 124 | 178.968 | 178.968 | 66.7908 | 247.049 | 66.7908 | 246.791 | 4.64183 | nan | -0.221443 | 0.891152 | 221.039 | 227.381 | 224.21 | 127.1 | 149.944 | 239.9271 | 215.041 | 217.999 | 216.52 | 122.2 | 122.2 | 211.6566
8715.655 | 7886.938 | 8847.138 | 471.3964 | 0.6405043 | 125 | 210.688 | 179.484 | 64.7278 | 244.728 | 65.5014 | 245.501 | 4.38395 | 32.235 | -0.1511 | 0.606283 | 221.039 | 224.165 | 222.602 | 126.088 | 148.539 | 237.834 | 217.999 | 215.041 | 216.52 | 123.15 | 123.15 | 213.3021
5653.127 | 7570.533 | 9536.795 | 571.0704 | 0.5667722 | 126 | 178.195 | 178.453 | 63.1805 | 242.923 | 64.212 | 296.819 | 6.18911 | 0.515759 | -0.0807787 | 0.738378 | 217.999 | 224.165 | 221.082 | 125.093 | 148.539 | 236.9723 | 217.999 | 215.041 | 216.52 | 123.15 | 124.114 | 214.1369
4532.914 | 7560.084 | 10245.8 | 626.6398 | 0.5265739 | 127 | 177.937 | 178.195 | 59.5702 | 240.86 | 57.765 | 310.229 | 7.99427 | 2.5788 | -0.318799 | 0.981592 | 217.999 | 221.039 | 219.519 | 149.944 | 149.944 | 259.7106 | 256.859 | 261.09 |  | 124.114 | 124.114 | 214.9718
4446.319 | 8469.562 | 15216.36 | 699.6325 |  | 128 | 176.905 | 176.905 | 60.086 | 307.393 | 123.524 | 307.65 | 6.70487 | 2.06304 | 0.0654635 | 0.954599 | 215.041 | 221.039 | 218.04 | 149.944 | 149.944 | 259.7106 | 212.163 | 217.999 | 215.081 | 124.114 | 124.114 | 214.9718
3310.269 | 8193.722 | 10822.68 | 692.4968 | 0.499757 | 129 | 177.679 | 177.421 | 59.5702 | 239.054 | 62.149 | 251.948 | 79.1691 | 2.32092 | 0.390741 | 0.35384 | 215.041 | 221.039 | 218.04 | 139.395 | 128.127 | 231.6808 | 256.859 | 261.09 |  | 124.114 | 125.093 | 215.8196
3488.857 | 8631.038 | 8930.022 | 605.5889 | 0.5596681 | 130 | 178.453 | 177.421 | 59.0544 | 239.054 | 50.8023 | 242.407 | 7.73639 | 46.9341 | 0.0325235 | 0.470293 | 215.041 | 221.039 | 218.04 | 149.944 | 149.944 | 259.7106 | 261.09 | 261.09 |  | 125.093 | 125.093 | 216.6674
1566.227 | 9566.43 | 9510.54 | 788.9478 | 0.5194374 | 131 | 178.195 | 177.421 | 59.0544 | 238.281 | 61.3754 | 276.705 | 7.73639 | 2.83668 | -0.17638 | 0.791061 | 212.163 | 217.999 | 215.081 | 138.18 | 128.127 | 230.6286 | 256.859 | 261.09 |  | 125.093 | 125.093 | 216.6674
2615.113 | 10440.36 | 11526.68 | 809.7617 | 0.5141588 | 132 | 178.453 | 177.421 | 56.7335 | 237.249 | 50.0287 | 298.367 | 13.6676 | 5.15759 | -0.379594 | 0.940143 | 212.163 | 217.999 | 215.081 | 149.944 | 127.1 | 239.9271 | 261.09 | 261.09 |  | 125.093 | 125.093 | 216.6674
7101.009 | 11083.67 | 10935.78 | 926.7741 | 0.6052032 | 133 | 177.679 | 178.195 | 56.2178 | 234.928 | 49.7708 | 315.387 | 7.99427 | 35.5874 | nan | 0.623782 | 215.041 | 221.039 | 218.04 | 149.944 | 127.1 | 239.9271 | 215.041 | 215.041 | 215.041 | 125.093 | 125.093 | 216.6674
7525.119 | 10649.9 | 12158.94 | 1718.585 | 0.5670383 | 134 | 176.905 | 178.711 | 54.4126 | 234.413 | 83.0372 | 297.077 | 33.2665 | 2.06304 | -0.7121 | 0.463608 | 215.041 | 221.039 | 218.04 | 138.18 | 127.1 | 229.7392 | 217.999 | 215.041 | 216.52 | 125.093 | 125.093 | 216.6674
6562.666 | 9859.048 | 9637.605 | 1801.538 | 0.5894188 | 135 | 176.905 | 178.968 | 54.1547 | 235.186 | 48.9971 | 306.103 | 8.51003 | 0.25788 | 0.0788423 | 0.856803 | 215.041 | 221.039 | 218.04 | 127.1 | 128.127 | 221.0331 | 217.999 | 215.041 | 216.52 | 125.093 | 125.093 | 216.6674
6055.974 | 9343.959 | 9825.331 | 2211.89 | 0.5612802 | 136 | 176.905 | 178.195 | 53.639 | 234.67 | 49.5129 | 315.387 | 8.76791 | 0.515759 | -0.0288213 | 0.504961 | 217.999 | 224.165 | 221.082 | 128.127 | 129.171 | 222.8266 | 217.999 | 217.999 | 217.999 | 126.088 | 126.088 | 218.3908
8373.369 | 7584.837 | 20846.37 | 2897.806 |  | 137 | 176.132 | 177.421 | 115.272 | 295.788 | 51.3181 | 269.226 | 4.38395 | 5.93123 | -0.187644 | 0.902098 | 227.381 | 234.097 | 230.739 | 133.524 | 135.812 | 233.2518 | 224.165 | 224.165 |  | 128.127 | 128.127 | 221.9225
7992.105 | 6438.615 | 9550.941 | 3563.587 | 0.5238914 | 138 | 179.226 | 181.032 | 55.1862 | 233.639 | 51.5759 | 310.745 | 8.51003 | 6.44699 | 0.216078 | nan | 227.381 | 234.097 | 230.739 | 133.524 | 135.812 | 233.2518 | 224.165 | 227.381 |  | 127.1 | 127.1 | 220.1437
5698.564 | 6193.737 | 9255.08 | 2074.948 | 0.5121063 | 139 | 178.711 | 179.742 | 56.4756 | 235.702 | 50.8023 | 315.387 | 7.47851 | 4.89971 | 0.0267221 | 0.506503 | 227.381 | 234.097 | 230.739 | 134.658 | 135.812 | 234.2339 | 221.039 | 221.039 | 221.039 | 127.1 | 127.1 | 220.1437
13486.53 | 4778.001 | 7690.81 | 1877.797 | 0.6562153 | 140 | 179.742 | 182.321 | 55.702 | 234.413 | 51.5759 | 315.387 | 7.22063 | 6.70487 | 0.0262658 | 0.57874 | 227.381 | 234.097 | 230.739 | 140.632 | 136.986 | 240.4242 | 224.165 | 221.039 | 222.602 | 126.088 | 126.088 | 218.3908
16967.02 | 4520.804 | 5508.655 | 1475.269 | 0.7547069 | 141 | 179.742 | 182.837 | 53.639 | 233.123 | 51.8338 | 304.814 | 34.0401 | 15.4728 | -0.607328 | nan | 261.09 | 230.69 |  | 149.944 | 136.986 | 248.4887 | 221.039 | 217.999 | 219.519 | 128.127 | 129.171 | 222.8266
25975.99 | 3978.341 | 4396.451 | 1619.468 | 0.8327529 | 142 | 179.484 | 180.258 | 51.8338 | 232.865 | 51.3181 | 305.33 | 10.0573 | 12.1203 | 0.238263 | 0.923337 | 237.606 | 241.222 |  | 140.632 | 140.632 | 243.5818 | 221.039 | 221.039 | 221.039 | 130.232 | 130.232 | 225.5684
20906.89 | 3521.331 | 6531.274 | 1167.352 | 0.7603678 | 143 | 180 | 179.742 | 62.9226 | 224.355 | 124.556 | 307.135 | 71.6905 | 3.86819 | -0.114247 | 0.833287 | 230.69 | 234.097 | 232.3935 | 141.891 | 140.632 | 244.6721 | 224.165 | 224.165 |  | 130.232 | 131.311 | 226.5029
21995.47 | 4306.773 | 8671.895 | 1895.248 | 0.7133897 | 144 | 179.226 | 181.547 | 47.9656 | 233.639 | 52.0917 | 315.387 | 6.44699 | 3.09456 | 0.0241836 | 0.68614 | 230.69 | 237.606 | 234.148 | 140.632 | 136.986 | 240.4242 | 217.999 | 215.041 | 216.52 | 128.127 | 127.1 | 221.0331
34075.27 | 3927.83 | 6288.725 | 1499.707 | 0.8299154 | 145 | 181.805 | 182.321 | 44.8711 | 224.355 | 129.713 | 309.456 | 82.2636 | 6.18911 | 0.30068 | 0.419105 | 237.606 | 248.795 | 243.2005 | 141.891 | 145.806 | 249.1529 | 221.039 | 215.041 |  | 124.114 | 123.15 | 214.1369
51350.44 | 3368.239 | 3384.515 | 563.8227 | 0.9326992 | 146 | 182.579 | 185.931 | 44.8711 | 224.355 | 125.587 | 303.009 | 78.3954 | 34.298 | -0.00865424 | 0.529756 | 244.95 | 252.763 | 248.8565 | 148.539 | 149.944 | 258.4939 | 217.999 | 217.999 |  | 125.093 | 125.093 | 216.6674
33757.23 | 4020.587 | 1222.449 | 97.62525 | 0.9662367 | 147 | 187.221 | 190.573 | 60.6017 | 270.774 | 50.2865 | 315.387 | 29.1404 | 23.7249 | -0.484296 | 0.67696 | 261.09 | 261.09 |  | 149.944 | 149.944 | 259.7106 | 221.039 | 221.039 |  | 124.114 | 122.2 | 213.3142
34923.2 | 2112.425 | 32223.77 | 1225.844 | 0.525438 | 148 | 176.905 | 174.327 | 126.103 | 307.393 | 134.355 | 312.55 | 6.70487 | 43.8395 | 0.0195962 | -0.649767 | 215.041 | 217.999 | 216.52 | 149.944 | 136.986 | 248.4887 | 215.041 | 215.041 | 215.041 | 124.114 | 123.15 | 214.1369
57319.92 | 3773.586 | 36317.03 | 3224.806 | 0.607078 | 149 | 176.905 | 149.054 | 132.808 | 313.324 | 132.55 | 312.55 | 5.41547 | 43.8395 | 0.811112 | 0.0128424 | 215.041 | 215.041 | 215.041 | 124.114 | 125.093 | 215.8196 | 215.041 | 215.041 | 215.041 | 124.114 | 123.15 | 214.1369
48861.5 | 3826.341 | 15706.42 | 5384.077 | 0.714137 | 150 | 176.905 | 134.871 | 133.066 | 314.871 | 133.84 | 314.355 | 0.25788 | 5.41547 | nan | -0.146561 | 212.163 | 215.041 | 213.602 | 122.2 | 123.15 | 212.4793 | 215.041 | 215.041 | 215.041 | 123.15 | 123.15 | 213.3021
73941.95 | 8728.979 | 3015.551 | 848.6919 | 0.9553448 | 151 | 176.905 | 137.45 | 135.129 | 315.129 | 134.871 | 315.129 | 0.25788 | 44.0974 | -0.76397 | 0.719403 | 261.09 | 261.09 |  | 149.944 | 149.944 | 259.7106 | 217.999 | 217.999 | 217.999 | 123.15 | 122.2 | 212.4793
75667.8 | 6088.563 | 522.2871 | 857.7122 | 0.9834008 | 152 | 177.163 | 138.997 | 134.871 | 315.129 | 134.871 | 315.129 | 0.25788 | 4.38395 | 0.326761 | 0.854462 | 261.09 | 261.09 |  | 149.944 | 149.944 | 259.7106 | 215.041 | 217.999 | 216.52 | 123.15 | 122.2 | 212.4793
93342.15 | 5048.618 | 2156.853 | 686.1963 | 0.971916 | 153 | 177.679 | 139.513 | 44.8711 | 315.129 | 134.871 | 315.129 | 85.616 | 4.38395 | 0.152542 | 0.737852 | 261.09 | 261.09 |  | 149.944 | 149.944 | 259.7106 | 217.999 | 217.999 | 217.999 | 125.093 | 124.114 | 215.8196
87215.47 | 3884.507 | 4784.921 | 1172.149 | 0.938623 | 154 | 176.132 | 138.997 | 134.613 | 315.129 | 134.871 | 315.129 | 1.03152 | 3.35244 | 0.184378 | 0.441686 | 217.999 | 221.039 | 219.519 | 126.088 | 127.1 | 219.2672 | 217.999 | 217.999 | 217.999 | 126.088 | 125.093 | 217.5291
94472.38 | 3853.871 | 8615.34 | 1243.547 | 0.9088702 | 155 | 176.132 | 176.648 | 117.851 | 315.387 | 134.871 | 301.719 | 75.5587 | 3.09456 | -0.160497 | 0.89577 | 261.09 | 261.09 |  | 149.944 | 149.944 | 259.7106 | 217.999 | 217.999 | 217.999 | 125.093 | 125.093 | 216.6674
109035.3 | 3907.067 | 4324.702 | 475.6534 | 0.9592301 | 156 | 176.905 | 176.905 | 135.129 | 315.387 | 132.292 | 315.387 | 18.0516 | 5.41547 | -0.368352 | 0.915398 | 237.606 | 244.95 |  | 140.632 | 136.986 | 240.4242 | 215.041 | 215.041 | 215.041 | 125.093 | 126.088 | 217.5291
50335.29 | 2311.058 | 16856.6 | 2206.536 | 0.7341616 | 157 | 177.937 | 177.421 | 102.894 | 246.275 | 103.152 | 282.378 | 41.0029 | 5.41547 | -0.464857 | 0.912082 | 221.039 | 227.381 | 224.21 | 131.311 | 132.408 | 228.3874 | 215.041 | 217.999 | 216.52 | 124.114 | 124.114 | 214.9718
29756.19 | 2334.314 | 6976.676 | 2543.792 | 0.7712029 | 158 | 178.968 | 178.195 | 95.6734 | 277.221 | 128.682 | 308.682 | 12.1203 | 4.64183 | -0.617501 | nan | 217.999 | 221.039 | 219.519 | 126.088 | 128.127 | 220.1566 | 215.041 | 215.041 | 215.041 | 124.114 | 124.114 | 214.9718
24590 | 2952.77 | 4844.505 | 1669.61 | 0.8087284 | 159 | 178.711 | 178.195 | 95.4155 | 275.415 | 91.5473 | 275.415 | 23.467 | 5.15759 | -0.293657 | 0.973973 | 215.041 | 221.039 | 218.04 | 125.093 | 126.088 | 217.5291 | 215.041 | 215.041 | 215.041 | 129.171 | 128.127 | 222.8266
25107.98 | 2255.459 | 7575.016 | 1772.194 | 0.7453815 | 160 | 178.968 | 195.473 | 96.9628 | 279.284 | 96.7049 | 277.736 | 17.7937 | 3.09456 | -0.166113 | 0.981387 | 212.163 | 217.999 | 215.081 | 124.114 | 125.093 | 215.8196 | 212.163 | 215.041 | 213.602 | 126.088 | 126.088 | 218.3908
25635.31 | 1984.669 | 3994.831 | 1899.619 | 0.824122 | 161 | 179.742 | 179.742 | 96.9628 | 224.355 | 96.7049 | 277.736 | 55.4441 | 4.38395 | -0.407252 | 0.463254 | 261.09 | 261.09 |  | 124.114 | 125.093 | 215.8196 | 215.041 | 215.041 | 215.041 | 127.1 | 128.127 | 221.0331
17175.12 | 1781.21 | 2776.577 | 3228.777 | 0.7594172 | 162 | 180.516 | 178.968 | 98.7679 | 279.542 | 99.5415 | 279.026 | 8.51003 | 5.67335 | -0.267329 | 0.969706 | 215.041 | 221.039 | 218.04 | 124.114 | 126.088 | 216.6813 | 215.041 | 215.041 | 215.041 | 125.093 | 125.093 | 216.6674
11657.84 | 2381.404 | 3130.521 | 4272.441 | 0.6547481 | 163 | 180.516 | 178.711 | 96.9628 | 277.736 | 99.0258 | 279.026 | 6.44699 | 6.96275 | nan | 0.969716 | 212.163 | 217.999 | 215.081 | 122.2 | 124.114 | 213.3142 | 215.041 | 215.041 | 215.041 | 124.114 | 125.093 | 215.8196
19306.86 | 1961.108 | 4618.728 | 2606.996 | 0.7464097 | 164 | 179.484 | 179.226 | 97.7364 | 277.736 | 99.0258 | 279.026 | 56.7335 | 5.41547 | nan | -0.48914 | 212.163 | 217.999 | 215.081 | 123.15 | 124.114 | 214.1369 | 217.999 | 217.999 | 217.999 | 124.114 | 124.114 | 214.9718
9912.793 | 1255.387 | 6187.14 | 2222.656 | 0.5704461 | 165 | 179.742 | 180 | 93.8682 | 273.868 | 95.4155 | 275.415 | 42.2923 | 4.38395 | 0.102038 | nan | 212.163 | 217.999 | 215.081 | 122.2 | 124.114 | 213.3142 | 215.041 | 217.999 | 216.52 | 124.114 | 124.114 | 214.9718
20091.23 | 2641.576 | 6465.31 | 1607.966 | 0.7379324 | 166 | 216.877 | 153.438 | 87.6791 | 266.648 | 87.6791 | 266.648 | 9.02579 | 41.0029 | nan | -0.0604834 | 217.999 | 224.165 | 221.082 | 127.1 | 129.171 | 221.9372 | 261.09 | 256.859 |  | 124.114 | 123.15 | 214.1369
51909.22 | 6931.188 | 11171.89 | 1879.01 |  | 167 | 154.728 | 154.728 | 124.556 | 262.779 | 83.2951 | 264.842 | 48.9971 | 3.35244 | -0.0192422 | 0.724264 | 217.999 | 221.039 | 219.519 | 149.944 | 127.1 | 239.9271 | 212.163 | 212.163 | 212.163 | 124.114 | 136.986 | 226.1192
12213.94 | 2140.275 | 5647.331 | 2102.162 | 0.649403 | 168 | 179.742 | 179.742 | 77.3639 | 257.88 | 75.8166 | 255.559 | 6.70487 | 0.515759 | -0.426854 | nan | 217.999 | 221.039 | 219.519 | 126.088 | 128.127 | 220.1566 | 212.163 | 212.163 | 212.163 | 123.15 | 123.15 | 213.3021
8160.359 | 2962.542 | 6881.825 | 2073.07 | 0.5539901 | 169 | 180 | 179.484 | 74.2693 | 253.496 | 74.0115 | 254.011 | 6.44699 | 0.515759 | -0.367265 | 0.458454 | 217.999 | 224.165 | 221.082 | 126.088 | 127.1 | 219.2672 | 215.041 | 215.041 | 215.041 | 123.15 | 123.15 | 213.3021
17013.24 | 10662.71 | 8303.551 | 3220.882 | 0.7060123 | 170 | 180.516 | 179.484 | 73.2378 | 253.496 | 44.8711 | 253.496 | 29.6562 | 35.8453 | 0.626728 | 0.278093 | 217.999 | 224.165 | 221.082 | 127.1 | 128.127 | 221.0331 | 261.09 | 261.09 |  | 123.15 | 123.15 | 213.3021
7916.015 | 5547.447 | 7975.444 | 1402.063 | 0.5894435 | 171 | 179.742 | 178.968 | 68.3381 | 248.338 | 68.596 | 248.854 | 4.38395 | 3.61032 | -0.0288204 | 0.632729 | 217.999 | 224.165 | 221.082 | 126.088 | 127.1 | 219.2672 | 212.163 | 261.09 |  | 122.2 | 122.2 | 211.6566
12286.18 | 7264.09 | 8230.459 | 862.6463 | 0.6825408 | 172 | 184.126 | 178.711 | 67.8223 | 247.049 | 67.5645 | 247.564 | 4.89971 | 6.96275 | -0.207194 | 0.685096 | 221.039 | 227.381 | 224.21 | 128.127 | 149.944 | 240.8166 | 256.859 | 261.09 |  | 121.265 | 121.265 | 210.0371
10007.01 | 7107.595 | 8583.558 | 727.8614 | 0.6476421 | 173 | 178.968 | 179.484 | 66.2751 | 245.501 | 66.7908 | 246.791 | 4.64183 | 2.83668 | -0.204953 | 0.888999 | 221.039 | 227.381 | 224.21 | 127.1 | 149.944 | 239.9271 | 215.041 | 212.163 | 213.602 | 122.2 | 123.15 | 212.4793
7460.45 | 8011.261 | 8782.996 | 540.4452 | 0.6239813 | 174 | 178.453 | 179.484 | 64.7278 | 244.728 | 65.5014 | 244.728 | 4.64183 | 0 | -0.19457 | 0.877673 | 221.039 | 227.381 | 224.21 | 127.1 | 149.944 | 239.9271 | 217.999 | 215.041 | 216.52 | 123.15 | 124.114 | 214.1369
4548.654 | 7543.643 | 9460.864 | 377.1678 | 0.5513961 | 175 | 177.937 | 178.453 | 63.4384 | 242.923 | 64.4699 | 242.923 | 5.15759 | 2.83668 | -0.125256 | nan | 217.999 | 224.165 | 221.082 | 126.088 | 149.944 | 239.0507 | 217.999 | 217.999 | 217.999 | 124.114 | 124.114 | 214.9718
6755.81 | 8339.529 | 9337.92 | 406.5695 | 0.6077071 | 176 | 177.937 | 178.195 | 61.6332 | 241.117 | 62.9226 | 315.387 | 5.15759 | 34.0401 | nan | 0.765583 | 217.999 | 224.165 | 221.082 | 149.944 | 149.944 | 259.7106 | 256.859 | 261.09 |  | 124.114 | 125.093 | 215.8196
3798.042 | 9247.511 | 10215.13 | 424.695 | 0.5507851 | 177 | 177.163 | 176.905 | 58.7966 | 239.054 | 62.149 | 307.393 | 6.96275 | 2.32092 | 0.163084 | 0.896101 | 215.041 | 221.039 | 218.04 | 149.944 | 148.539 | 258.4939 | 212.163 | 217.999 | 215.081 | 124.114 | 125.093 | 215.8196
2546.538 | 9102.897 | 8781.994 | 533.1987 | 0.555671 | 178 | 177.163 | 177.421 | 59.0544 | 238.797 | 62.149 | 251.948 | 6.96275 | 2.83668 | nan | 0.985738 | 215.041 | 221.039 | 218.04 | 149.944 | 149.944 | 259.7106 | 261.09 | 261.09 |  | 124.114 | 125.093 | 215.8196
8171.981 | 8944.482 | 9440.246 | 683.8375 | 0.6283451 | 179 | 178.195 | 178.195 | 59.3123 | 239.054 | 51.0602 | 299.14 | 8.25215 | 0.515759 | 0.516284 | 0.586536 | 215.041 | 221.039 | 218.04 | 149.944 | 149.944 | 259.7106 | 261.09 | 261.09 |  | 125.093 | 126.088 | 217.5291
1009.968 | 10388.96 | 10219.33 | 942.2669 |  | 180 | 148.023 | 177.421 | 58.5387 | 238.281 | 96.7049 | 277.221 | 8.25215 | 32.235 | -0.276652 | 0.622209 | 215.041 | 217.999 | 216.52 | 149.944 | 127.1 | 239.9271 | 261.09 | 261.09 |  | 125.093 | 125.093 | 216.6674
3548.198 | 11046.65 | 16309.27 | 1258.055 |  | 181 | 177.937 | 178.195 | 64.7278 | 238.281 | 49.5129 | 298.625 | 2.5788 | 5.15759 | -0.172992 | 0.507151 | 261.09 | 217.999 |  | 149.944 | 147.16 | 257.2996 | 261.09 | 261.09 |  | 125.093 | 125.093 | 216.6674
6732.654 | 10975.69 | 9782.832 | 1124.318 | 0.6188377 | 182 | 176.905 | 178.711 | 56.7335 | 235.186 | 50.0287 | 312.55 | 7.73639 | 0.515759 | 0.0652191 | nan | 215.041 | 221.039 | 218.04 | 149.944 | 128.127 | 240.8166 | 215.041 | 215.041 | 215.041 | 126.088 | 126.088 | 218.3908
8036.356 | 10436.67 | 13768.86 | 2431.386 |  | 183 | 176.905 | 178.968 | 55.702 | 235.702 | 83.0372 | 297.077 | 33.2665 | 0.515759 | nan | nan | 215.041 | 221.039 | 218.04 | 128.127 | 128.127 | 221.9225 | 217.999 | 215.041 | 216.52 | 126.088 | 126.088 | 218.3908
6954.661 | 9263.946 | 9002.124 | 2106.293 | 0.5935007 | 184 | 176.39 | 179.226 | 54.4126 | 234.928 | 49.255 | 265.616 | 8.25215 | 0.25788 | 0.0616226 | 0.532308 | 217.999 | 224.165 | 221.082 | 127.1 | 128.127 | 221.0331 | 217.999 | 215.041 | 216.52 | 126.088 | 126.088 | 218.3908
9052.091 | 9259.63 | 9454.665 | 2341.193 | 0.6082097 | 185 | 176.905 | 177.937 | 53.639 | 234.67 | 49.7708 | 305.33 | 7.99427 | 2.5788 | 0.0522008 | 0.539722 | 217.999 | 224.165 | 221.082 | 129.171 | 130.232 | 224.6496 | 217.999 | 217.999 | 217.999 | 126.088 | 126.088 | 218.3908
6778.609 | 6940.429 | 32262.35 | 3489.193 |  | 186 | 176.132 | 177.421 | 115.272 | 268.453 | 51.0602 | 268.968 | 26.8195 | 5.93123 | nan | 0.903654 | 256.859 | 261.09 |  | 134.658 | 135.812 | 234.2339 | 227.381 | 227.381 |  | 127.1 | 127.1 | 220.1437
8756.201 | 6586.376 | 8205.651 | 3446.284 | 0.5683591 | 187 | 179.742 | 181.032 | 56.2178 | 233.897 | 130.487 | 310.745 | 8.76791 | 5.93123 | 0.298327 | 0.312101 | 227.381 | 234.097 | 230.739 | 133.524 | 135.812 | 233.2518 | 224.165 | 227.381 |  | 127.1 | 126.088 | 219.2672
5441.79 | 6295.795 | 8606.845 | 2318.717 |  | 188 | 179.226 | 179.742 | 56.4756 | 235.444 | 51.0602 | 306.619 | 7.47851 | 5.41547 | -0.473835 | 0.727601 | 227.381 | 234.097 | 230.739 | 133.524 | 135.812 | 233.2518 | 221.039 | 221.039 | 221.039 | 127.1 | 127.1 | 220.1437
12122.08 | 4832.57 | 7466.497 | 1943.966 | 0.6430714 | 189 | 180.258 | 182.837 | 55.1862 | 234.413 | 52.6074 | 315.387 | 6.44699 | 6.44699 | 0.273618 | 0.306829 | 227.381 | 234.097 | 230.739 | 140.632 | 136.986 | 240.4242 | 221.039 | 221.039 | 221.039 | 126.088 | 126.088 | 218.3908
11538.56 | 4850.17 | 7165.635 | 1392.331 | 0.6569499 | 190 | 179.742 | 181.289 | 81.2321 | 262.264 | 51.8338 | 315.387 | 30.1719 | 3.86819 | -0.462698 | 0.588559 | 261.09 | 234.097 |  | 140.632 | 136.986 | 240.4242 | 221.039 | 221.039 | 221.039 | 130.232 | 130.232 | 225.5684
25646.22 | 3656.644 | 4464.373 | 1417.1 | 0.8328383 | 191 | 179.742 | 179.742 | 53.1232 | 232.092 | 51.5759 | 315.387 | 11.0888 | 11.3467 | -0.658792 | nan | 237.606 | 244.95 |  | 140.632 | 141.891 | 244.6721 | 224.165 | 221.039 | 222.602 | 135.812 | 133.524 | 233.2518
19829.55 | 3757.705 | 6832.261 | 910.3508 | 0.752868 | 192 | 180 | 180.258 | 63.9542 | 224.355 | 46.9341 | 242.407 | 23.2092 | 4.12607 | -0.133554 | nan | 227.381 | 237.606 | 232.4935 | 141.891 | 139.395 | 243.6008 | 224.165 | 224.165 |  | 130.232 | 130.232 | 225.5684
22496.94 | 4440.402 | 10025.58 | 1554.996 | 0.6993457 | 193 | 179.226 | 181.547 | 129.198 | 224.355 | 51.0602 | 315.387 | 86.6476 | 3.09456 | 0.0404928 | nan | 230.69 | 237.606 | 234.148 | 140.632 | 139.395 | 242.5105 | 215.041 | 215.041 | 215.041 | 134.658 | 127.1 | 226.6891
31734.38 | 3992.116 | 7085.096 | 1834.812 | 0.8002099 | 194 | 181.805 | 182.837 | 129.198 | 309.713 | 129.456 | 309.713 | 83.0372 | 5.67335 | 0.0988541 | 0.546957 | 241.222 | 248.795 | 245.0085 | 145.806 | 144.477 | 251.3925 | 215.041 | 215.041 | 215.041 | 124.114 | 123.15 | 214.1369
51381.77 | 3433.657 | 1950.648 | 214.4671 | 0.9620026 | 195 | 184.642 | 187.221 | 44.8711 | 224.355 | 46.4183 | 315.387 | 1.80516 | 38.1662 | -0.0914188 | 0.58075 | 244.95 | 252.763 |  | 145.806 | 149.944 | 256.127 | 215.041 | 215.041 | 215.041 | 123.15 | 122.2 | 212.4793
33645.92 | 3903.706 | 17.98831 | 55.51756 | 0.9980463 | 196 | 187.994 | 190.573 | 33.5244 | 224.355 | 50.8023 | 306.619 | 110.63 | 23.2092 | 0.266877 | 0.627476 | 261.09 | 261.09 |  | 149.944 | 149.944 | 259.7106 | 217.999 | 221.039 | 219.519 | 122.2 | 122.2 | 211.6566