## Sheet1
Sample | Thickness | Annealing | Distance | File | skin top | core | skin bottom | frames no | Sample | Thickness | Annealing | Distance | File | skin top | core | skin bottom | frames no
| mm | min | mm |  | % | % | % |  |  | mm | min | mm |  | % | % | %
5 | 0.3 | 0 | 12 | 639 | 0.3 | 0.28 | 0.42 | 50 | 8 | 0.5 | 0 | 12 | 514 | 0.31 | 0.31 | 0.38 | 71
|  |  | 27 | 650 | 0.39 | 0.07 | 0.54 | 46 |  |  |  | 27 | 523 | 0.35 | 0.26 | 0.39 | 65
|  |  | 42 | 661 | 0.5 | 0 | 0.5 | 43 |  |  |  | 42 | 532 | 0.56 | 0.05 | 0.39 | 61
perp | 0.3 | 0 | 42 | 685 | 0.35 | 0.43 | 0.22 | 73 | perp | 0.5 | 0 | 42 | 542 | 0.42 | 0.27 | 0.31 | 64
7 | 0.3 | 30 | 12 | 635 | 0.5 | 0 | 0.5 | 63 | 10 | 0.5 | 30 | 12 | 520 | 0.32 | 0.41 | 0.27 | 74
|  |  | 27 | 646 | 0.29 | 0.33 | 0.38 | 63 |  |  |  | 27 | 530 | 0.34 | 0.34 | 0.32 | 74
|  |  | 42 | 657 | 0.5 | 0 | 0.5 | 54 |  |  |  | 42 | 536 | 0.43 | 0.25 | 0.32 | 67
perp | 0.3 | 30 | 42 | 672 | 0.49 | 0.27 | 0.24 | 49 | perp | 0.5 | 30 | 42 | 553 | 0.32 | 0.37 | 0.31 | 65
6 | 0.3 | 60 | 12 | 642 | 0.5 | 0 | 0.5 | 80 | 9 | 0.5 | 60 | 12 | 517 | 0.15 | 0.61 | 0.24 | 72
|  |  | 27 | 654 | 0.37 | 0.3 | 0.33 | 78 |  |  |  | 27 | 525 | 0.25 | 0.48 | 0.27 | 65
|  |  | 42 | 666 | 0.39 | 0.31 | 0.3 | 70 |  |  |  | 42 | 534 | 0.32 | 0.28 | 0.4 | 65
perp | 0.3 | 60 | 42 | 689 | 0.35 | 0.35 | 0.3 | 66 | perp | 0.5 | 60 | 42 | 546 | 0.32 | 0.25 | 0.42 | 64
Sample | Thickness | Annealing | Distance | File | skin top | core | skin bottom | frames no | Sample | Thickness | Annealing | Distance | File | skin top | core | skin bottom | frames no
| mm | min | mm |  | % | % | % |  |  | mm | min | mm |  | % | % | %
2 | 1 | 0 | 12 | 462 | 0.31 | 0.38 | 0.31 | 88 | 12 | 1.6 | 0 | 12 | 588 | 0.17 | 0.56 | 0.27 | 162
|  |  | 27 | 510 | 0.3 | 0.39 | 0.31 | 90 |  |  |  | 27 | 607 | 0.15 | 0.61 | 0.24 | 160
|  |  | 42 | 503 | 0.36 | 0.37 | 0.27 | 86 |  |  |  | 42 | 617 | 0.16 | 0.61 | 0.23 | 155
perp | 1 | 0 | 42 | 496 | 0.34 | 0.4 | 0.26 | 85 | perp | 1.6 | 0 | 42 | 565+566 | 0.18 | 0.64 | 0.18 | 164
4 | 1 | 30 | 12 | 453 | 0.21 | 0.6 | 0.19 | 86 | 11 | 1.6 | 30 | 12 | 584 | 0.05 | 0.82 | 0.13 | 132
|  |  | 27 | 508 | 0.3 | 0.41 | 0.29 | 86 |  |  |  | 27 | 602 | 0.18 | 0.56 | 0.26 | 170
|  |  | 42 | 501 | 0.36 | 0.32 | 0.32 | 88 |  |  |  | 42 | 614 | 0.22 | 0.52 | 0.26 | 172
perp | 1 | 30 | 42 | 484 | 0.4 | 0.22 | 0.38 | 90 | perp | 1.6 | 30 | 42 | 560 | 0.24 | 0.52 | 0.24 | 162
3 | 1 | 60 | 12 | 442 | 0.22 | 0.56 | 0.22 | 91 | 14 | 1.6 | 60 | 12 | 596+597+598 | 0 | 0.81 | 0.19 | 187
|  |  | 27 | 505 | 0.3 | 0.39 | 0.31 | 92 |  |  |  | 27 | 610 | 0 | 0.9 | 0.1 | 163
|  |  | 42 | 499 | 0.35 | 0.34 | 0.31 | 87 |  |  |  | 42 | 631 | 0.01 | 0.9 | 0.09 | 166
perp | 1 | 60 | 42 | 472 | 0.36 | 0.31 | 0.33 | 83 | perp | 1.6 | 60 | 42 | 577 | 0 | 0.75 | 0.25 | 167