## Sheet1
SEPS 22 wt % sample number | Injection rate mm / s | Thickness / mm | Processing Temperature / degrees celsius | Post extrusion conditions
2 | 2 | 1 | 180 | NA
3 | 2 | 1 | 180 | annealing at 180 degrees
4 | 2 | 1 | 180 | NA
5 | 2 | 0.3 | 180 | NA
6 | 2 | 0.3 | 180 | annealing at 180 degrees
7 | 2 | 0.3 | 180 | NA
8 | 2 | 0.5 | 180 | NA
9 | 2 | 0.5 | 180 | annealing at 180 degrees and cooling
10 | 2 | 0.5 | 180 | annealing for 30 min at 180 degrees
11 | 2 | 1.6 | 180 | annealing for 30 min at 180 degrees
12 | 2 | 1.6 | 180 | cooling at 180 degrees
14 | 2 | 1.6 | 180 | annealing for 60 min at 180 degrees