## SEPS22 freq swp 160C 061213 (2)
KRATON SEPS 22% styrene 160 C | [9 empty] | Dynamic test - frequency sweep
Freq | G' | G" | tan_delta | PhaseAngle | Eta* | Torque | Strain | CMD Strain | Temp
rad/s | Pa | Pa |  | ° | Pa-s | N-m | % | % | °C
0.1 | 10194.4 | 10688.3 | 1.04844 | 46.355 | 147700 | 0.00226 | 4.98711 | 5 | 160.11
0.12589 | 11167.6 | 12471.3 | 1.11675 | 48.157 | 132980 | 0.00256 | 4.98483 | 5 | 159.98
0.15849 | 12299.1 | 14587.6 | 1.18608 | 49.865 | 120390 | 0.00292 | 4.98012 | 5 | 159.99
0.19953 | 13610.8 | 17084.9 | 1.25524 | 51.457 | 109480 | 0.00334 | 4.97811 | 5 | 159.98
0.25119 | 15141.3 | 20046.5 | 1.32396 | 52.936 | 100010 | 0.00383 | 4.9741 | 5 | 159.98
0.31623 | 16959.8 | 23573.4 | 1.38996 | 54.267 | 91833.7 | 0.00443 | 4.97169 | 5 | 159.99
0.39811 | 19219.5 | 27798.8 | 1.44638 | 55.341 | 84891.4 | 0.00515 | 4.96785 | 5 | 159.99
0.50119 | 21967.7 | 32755.8 | 1.49109 | 56.152 | 78693.4 | 0.00601 | 4.96335 | 5 | 160
0.63096 | 25464.5 | 38537.1 | 1.51337 | 56.544 | 73206.7 | 0.00702 | 4.95667 | 5 | 160
0.79433 | 29873.4 | 45230.5 | 1.51407 | 56.556 | 68240.4 | 0.00823 | 4.94846 | 5 | 160
1 | 35440.4 | 52767.2 | 1.4889 | 56.113 | 63564.1 | 0.00963 | 4.93734 | 5 | 160
1.25893 | 42357.3 | 61057.7 | 1.44149 | 55.25 | 59027.6 | 0.01123 | 4.92606 | 5 | 160
1.58489 | 50870.8 | 70048.3 | 1.37698 | 54.012 | 54622.8 | 0.01304 | 4.91027 | 5 | 160
1.99526 | 61113.5 | 79509.5 | 1.30101 | 52.453 | 50260.4 | 0.01505 | 4.8918 | 5 | 160
2.51189 | 73269.2 | 89189.1 | 1.21728 | 50.597 | 45951.8 | 0.01726 | 4.87334 | 5 | 159.99
3.16228 | 87248.7 | 98793.9 | 1.13233 | 48.551 | 41680.4 | 0.0196 | 4.847 | 5 | 160
3.98107 | 103100 | 108210 | 1.04955 | 46.385 | 37544.8 | 0.02214 | 4.82761 | 5 | 160
5.01187 | 120810 | 117110 | 0.96938 | 44.109 | 33570.1 | 0.02477 | 4.798 | 5 | 160
6.30958 | 140080 | 125240 | 0.89406 | 41.798 | 29780.8 | 0.02748 | 4.76647 | 5 | 160
7.94329 | 160710 | 132570 | 0.82492 | 39.52 | 26227.7 | 0.03026 | 4.73376 | 5 | 160
10 | 182540 | 138940 | 0.76113 | 37.276 | 22939.7 | 0.03307 | 4.69908 | 5 | 160
12.5893 | 205190 | 144350 | 0.70352 | 35.127 | 19928.1 | 0.03589 | 4.66326 | 5 | 159.99
15.8489 | 228550 | 148830 | 0.65117 | 33.071 | 17208.6 | 0.03871 | 4.62628 | 5 | 160
19.9526 | 252360 | 152410 | 0.60393 | 31.129 | 14775.6 | 0.04151 | 4.58965 | 5 | 160
25.1189 | 276590 | 155160 | 0.56096 | 29.291 | 12625.5 | 0.04426 | 4.54876 | 5 | 160
31.6228 | 300880 | 157310 | 0.52284 | 27.602 | 10736.8 | 0.04691 | 4.50327 | 5 | 160
39.8107 | 325150 | 158140 | 0.48638 | 25.937 | 9082.09 | 0.04946 | 4.45906 | 5 | 160
50.1188 | 349570 | 158870 | 0.45446 | 24.44 | 7661.39 | 0.05177 | 4.3944 | 5 | 160
63.0958 | 373880 | 158900 | 0.42499 | 23.025 | 6438.6 | 0.05372 | 4.30996 | 5 | 160
79.4329 | 398090 | 158180 | 0.39734 | 21.67 | 5392.73 | 0.05514 | 4.19582 | 5 | 160
100 | 421730 | 156340 | 0.3707 | 20.34 | 4497.76 | 0.05578 | 4.042 | 5 | 160

## SEPS22 freq swp 160C 061213
KRATON SEPS 22% styrene 160 C | [9 empty] | Dynamic test - frequency sweep
Freq | G' | G" | tan_delta | PhaseAngle | Eta* | Torque | Strain | CMD Strain | Temp
rad/s | Pa | Pa |  | ° | Pa-s | N-m | % | % | °C
0.1 | 9628.34 | 10629.9 | 1.10402 | 47.83 | 143420 | 0.00219 | 4.98708 | 5 | 160.34
0.12589 | 10751.2 | 12406 | 1.15393 | 49.088 | 130400 | 0.00251 | 4.98346 | 5 | 160
0.15849 | 11936.2 | 14533.8 | 1.21762 | 50.605 | 118660 | 0.00287 | 4.98036 | 5 | 160.01
0.19953 | 13271.1 | 17062.7 | 1.28571 | 52.125 | 108340 | 0.0033 | 4.97634 | 5 | 160.01
0.25119 | 14820.8 | 20073 | 1.35437 | 53.56 | 99334 | 0.00381 | 4.97993 | 5 | 160.02
0.31623 | 16660.6 | 23634.8 | 1.41861 | 54.819 | 91442.7 | 0.00442 | 4.97734 | 5 | 160.01
0.39811 | 18953.3 | 27918.1 | 1.47299 | 55.828 | 84760.7 | 0.00515 | 4.97096 | 5 | 160.01
0.50119 | 21731.9 | 32895 | 1.51368 | 56.55 | 78663.9 | 0.00601 | 4.96554 | 5 | 160.01
0.63096 | 25250 | 38746.4 | 1.53451 | 56.909 | 73297.6 | 0.00704 | 4.95954 | 5 | 160
0.79433 | 29706.7 | 45451.2 | 1.53 | 56.832 | 68357.5 | 0.00825 | 4.95098 | 5 | 159.99
1 | 35303.4 | 53033.4 | 1.50222 | 56.349 | 63709.2 | 0.00966 | 4.94088 | 5 | 159.99
1.25893 | 42261.8 | 61369.6 | 1.45213 | 55.447 | 59188.3 | 0.01127 | 4.9281 | 5 | 159.99
1.58489 | 50811.1 | 70413.5 | 1.38579 | 54.185 | 54787.4 | 0.01309 | 4.91296 | 5 | 159.99
1.99526 | 61160.7 | 79893.4 | 1.30629 | 52.565 | 50427.5 | 0.01511 | 4.89382 | 5 | 159.99
2.51189 | 73318.3 | 89613.9 | 1.22226 | 50.711 | 46094.9 | 0.01732 | 4.8755 | 5 | 159.99
3.16228 | 87361.1 | 99212.6 | 1.13566 | 48.635 | 41803.2 | 0.01967 | 4.85081 | 5 | 160
3.98107 | 103380 | 108710 | 1.05157 | 46.44 | 37681.3 | 0.02219 | 4.82183 | 5 | 160
5.01187 | 121090 | 117610 | 0.97132 | 44.166 | 33681.2 | 0.02482 | 4.79337 | 5 | 160
6.30958 | 140520 | 125810 | 0.89532 | 41.839 | 29892.5 | 0.02755 | 4.76148 | 5 | 160
7.94329 | 161220 | 133150 | 0.82588 | 39.553 | 26322.9 | 0.03033 | 4.72873 | 5 | 160
10 | 183150 | 139560 | 0.76198 | 37.307 | 23025.8 | 0.03316 | 4.69368 | 5 | 160
12.5893 | 205920 | 144970 | 0.70399 | 35.145 | 20004 | 0.03599 | 4.65803 | 5 | 159.99
15.8489 | 229470 | 149400 | 0.65109 | 33.068 | 17276.7 | 0.03882 | 4.62074 | 5 | 160
19.9526 | 253380 | 152990 | 0.60379 | 31.123 | 14834.3 | 0.04162 | 4.58378 | 5 | 159.99
25.1189 | 277640 | 155740 | 0.56095 | 29.29 | 12673.5 | 0.04437 | 4.54285 | 5 | 159.99
31.6228 | 302070 | 157810 | 0.52243 | 27.584 | 10777.4 | 0.04703 | 4.49757 | 5 | 160
39.8107 | 326310 | 158630 | 0.48613 | 25.926 | 9113.67 | 0.04957 | 4.45334 | 5 | 160
50.1188 | 350840 | 159300 | 0.45404 | 24.42 | 7687.98 | 0.05188 | 4.38858 | 5 | 160
63.0958 | 375160 | 159330 | 0.4247 | 23.011 | 6459.97 | 0.05382 | 4.30412 | 5 | 160.01
79.4329 | 399440 | 158530 | 0.39689 | 21.648 | 5410.21 | 0.05523 | 4.18871 | 5 | 160
100 | 423150 | 156660 | 0.37022 | 20.316 | 4512.18 | 0.05586 | 4.03528 | 5 | 160.01

## SEPS22 rate swp 140C 061213
KRATON SEPS 22% styrene 140 C | [6 empty] | Static test - rate sweep
time | Eta | Rate | NormalForce | Torque | Temp | stress(t)
s | Pa-s | s-1 | N | N-m | °C | Pa
40 | 539400 | 0.0063 | -0.4136 | 0.01043 | 139.989 | 3398.21
51 | 587410 | 0.00793 | -0.5258 | 0.01429 | 139.982 | 4658.9
60 | 612320 | 0.00998 | -0.5776 | 0.01876 | 139.974 | 6113.9
75 | 644250 | 0.01257 | -1.4587 | 0.02485 | 139.973 | 8098.32
86 | 602820 | 0.01582 | -1.5854 | 0.02927 | 139.97 | 9539.52
98 | 554150 | 0.01992 | -1.657 | 0.03387 | 139.977 | 11039.9
107 | 513610 | 0.02508 | -1.6951 | 0.03952 | 139.986 | 12881.6
117 | 480800 | 0.03157 | -1.6078 | 0.04657 | 139.988 | 15181
126 | 450420 | 0.03975 | -1.528 | 0.05493 | 139.987 | 17904.2
135 | 419890 | 0.05004 | -1.0876 | 0.06447 | 139.992 | 21012.4
145 | 391900 | 0.063 | -0.4779 | 0.07575 | 139.991 | 24689.9
155 | 365770 | 0.07931 | 0.12424 | 0.089 | 139.994 | 29009.9
165 | 336810 | 0.09985 | 1.21017 | 0.10318 | 139.997 | 33630
178 | 310750 | 0.1257 | 2.08708 | 0.11984 | 140.004 | 39062.3
188 | 285600 | 0.15825 | 3.23939 | 0.13866 | 140.012 | 45195.4
198 | 261710 | 0.19922 | 4.7727 | 0.15996 | 140.013 | 52138.2
207 | 229450 | 0.25081 | 6.31408 | 0.17655 | 140.016 | 57547.3
217 | 186870 | 0.31575 | 10.2999 | 0.18102 | 140.006 | 59002.9

## SEPS22 rate swp 160C 061213
KRATON SEPS 22% styrene 160 C | [6 empty] | Static test - rate sweep
time | Eta | Rate | NormalForce | Torque | Temp | stress(t)
s | Pa-s | s-1 | N | N-m | °C | Pa
41 | 226350 | 0.0063 | 0.0446 | 0.00437 | 160.006 | 1425.98
52 | 251040 | 0.00793 | 0.09901 | 0.00611 | 160.004 | 1991.05
61 | 252980 | 0.00998 | 0.16113 | 0.00775 | 160.003 | 2526
70 | 241700 | 0.01257 | 0.22648 | 0.00932 | 160 | 3038.22
79 | 220540 | 0.01582 | 0.31974 | 0.01071 | 160.001 | 3490.03
89 | 197630 | 0.01992 | 0.41872 | 0.01208 | 160.001 | 3937.35
99 | 177950 | 0.02508 | 0.54887 | 0.01369 | 160 | 4463.13
108 | 158760 | 0.03157 | 0.74797 | 0.01538 | 160 | 5012.8
117 | 141520 | 0.03975 | 0.89764 | 0.01726 | 159.997 | 5625.33
136 | 124050 | 0.05004 | 1.31021 | 0.01905 | 159.999 | 6208.01
145 | 112280 | 0.063 | 1.5668 | 0.0217 | 159.996 | 7073.47
155 | 101370 | 0.07931 | 1.90267 | 0.02467 | 159.996 | 8039.83
166 | 91976.2 | 0.09985 | 2.19609 | 0.02818 | 159.992 | 9183.67
175 | 83320.1 | 0.1257 | 2.47971 | 0.03213 | 159.996 | 10473.5
184 | 75827.8 | 0.15825 | 2.69129 | 0.03681 | 160.004 | 11999.7
193 | 69431.7 | 0.19922 | 2.73298 | 0.04244 | 160.01 | 13832.4
204 | 63011.6 | 0.25081 | 2.74732 | 0.04849 | 160.012 | 15803.8
213 | 57704.4 | 0.31575 | 2.7184 | 0.0559 | 159.999 | 18220.1
222 | 53099.6 | 0.3975 | 2.91619 | 0.06476 | 159.997 | 21107.3
233 | 48585.9 | 0.50043 | 3.61413 | 0.07459 | 160 | 24313.7
242 | 45938.4 | 0.63 | 4.59689 | 0.08879 | 159.992 | 28941.2
251 | 44423.3 | 0.79312 | 5.32101 | 0.10809 | 159.995 | 35233.2
262 | 39542.1 | 0.99848 | 5.80201 | 0.12113 | 160.01 | 39482.1
271 | 30410.7 | 1.25702 | 8.73295 | 0.11728 | 160.019 | 38226.7
280 | 22831.5 | 1.58249 | 8.1582 | 0.11085 | 159.993 | 36130.6
291 | 16340.6 | 1.99224 | 9.14291 | 0.09988 | 159.993 | 32554.3
300 | 10874.8 | 2.50808 | 9.16315 | 0.08368 | 160 | 27274.9
310 | 6135.01 | 3.15748 | 7.77537 | 0.05943 | 160.015 | 19371.2
320 | 2810.58 | 3.97503 | 5.78214 | 0.03428 | 160.038 | 11172.2
329 | 928.505 | 5.00427 | 3.66314 | 0.01426 | 160.066 | 4646.49
349 | 12.3499 | 6.3 | -0.2029 | 0.0002387 | 160.051 | 77.8045
360 | 9.02944 | 7.93124 | -0.2183 | 0.00021971 | 160.047 | 71.6146
374 | 11.1121 | 9.98483 | -0.1825 | 0.0003404 | 159.981 | 110.953
384 | 4.16001 | 12.5702 | -0.2373 | 0.00016043 | 159.965 | 52.292
393 | 2.96275 | 15.8249 | -0.2444 | 0.00014384 | 159.966 | 46.8853
402 | 1.43796 | 19.9224 | -0.2474 | 8.789e-05 | 159.958 | 28.6476
411 | 0.93202 | 25.0808 | -0.2483 | 7.1716e-05 | 159.955 | 23.3758
421 | 0.56262 | 31.5748 | -0.248 | 5.4501e-05 | 159.96 | 17.7647
430 | 0.37456 | 39.7503 | -0.2488 | 4.5678e-05 | 159.969 | 14.8887
440 | 0.26625 | 50.0427 | -0.249 | 4.0878e-05 | 159.969 | 13.324
449 | 0.17769 | 63 | -0.2497 | 3.4345e-05 | 159.977 | 11.1946
459 | 0.09593 | 79.3124 | -0.248 | 2.3344e-05 | 159.981 | 7.6088
469 | 0.06709 | 99.8484 | -0.2491 | 2.0551e-05 | 160.004 | 6.69867

## SEPS22 rate swp 180C 061213
KRATON SEPS 22% styrene 180 C | [6 empty] | Static test - rate sweep
time | Eta | Rate | NormalForce | Torque | Temp | stress(t)
s | Pa-s | s-1 | N | N-m | °C | Pa
32 | 137840 | 0.0063 | -0.0852 | 0.00266 | 180.694 | 868.381
46 | 162550 | 0.00793 | -0.0726 | 0.00396 | 180.428 | 1289.18
55 | 167260 | 0.00998 | -0.0374 | 0.00512 | 180.288 | 1670.09
64 | 156630 | 0.01257 | 0.00065467 | 0.00604 | 180.174 | 1968.85
73 | 140530 | 0.01582 | 0.0618 | 0.00682 | 180.098 | 2223.9
82 | 123660 | 0.01992 | 0.11555 | 0.00756 | 180.043 | 2463.51
92 | 107180 | 0.02508 | 0.1941 | 0.00825 | 179.998 | 2688.03
104 | 92450 | 0.03157 | 0.25507 | 0.00896 | 179.968 | 2919.09
118 | 78702 | 0.03975 | 0.33355 | 0.0096 | 179.956 | 3128.43
127 | 68269.1 | 0.05004 | 0.42509 | 0.01048 | 179.95 | 3416.37
137 | 58470.8 | 0.063 | 0.55138 | 0.0113 | 179.948 | 3683.66
146 | 50126.9 | 0.07931 | 0.67154 | 0.0122 | 179.949 | 3975.68
155 | 42773.3 | 0.09985 | 0.74758 | 0.0131 | 179.96 | 4270.84
165 | 36833.3 | 0.1257 | 0.71809 | 0.0142 | 179.973 | 4630
175 | 32087.3 | 0.15825 | 0.52042 | 0.01558 | 179.984 | 5077.77
184 | 28011.1 | 0.19922 | 0.17967 | 0.01712 | 179.996 | 5580.48
203 | 23901.9 | 0.25081 | -0.1077 | 0.01839 | 179.982 | 5994.78
213 | 21354.3 | 0.31575 | 0.20943 | 0.02069 | 179.995 | 6742.58
228 | 19274.3 | 0.3975 | 0.46748 | 0.02351 | 179.994 | 7661.6
237 | 17797 | 0.50043 | 0.55882 | 0.02732 | 179.991 | 8906.1
246 | 16661.9 | 0.63 | 0.49322 | 0.0322 | 180 | 10497
256 | 15886.2 | 0.79312 | 0.68177 | 0.03866 | 180.002 | 12599.7
266 | 15551.2 | 0.99848 | 1.24626 | 0.04764 | 180 | 15527.6
275 | 15062.7 | 1.25702 | 1.30271 | 0.05809 | 179.994 | 18934.1
284 | 14325.7 | 1.58249 | 1.56863 | 0.06955 | 179.996 | 22670.3
294 | 13258.8 | 1.99224 | 1.98995 | 0.08104 | 179.997 | 26414.7
304 | 12055 | 2.50808 | 2.85734 | 0.09276 | 180.008 | 30234.9
313 | 10395.5 | 3.15748 | 4.05351 | 0.1007 | 180.002 | 32823.4
322 | 7087.78 | 3.97503 | 4.50762 | 0.08644 | 180.011 | 28174.2
333 | 6159.85 | 5.00427 | 5.46398 | 0.09457 | 180.02 | 30825.5
342 | 3479.28 | 6.3 | 4.60245 | 0.06725 | 180.011 | 21919.5
351 | 1540.88 | 7.93124 | 3.87668 | 0.03749 | 180.018 | 12221.1
362 | 525.27 | 9.98483 | 2.37039 | 0.01609 | 180.041 | 5244.73

## SEPS22 strain swp 160C 061213
KRATON SEPS 22% styrene 160 C | [8 empty] | Dynamic test - Strain sweep
Strain | G' | G" | tan_delta | Eta* | Torque | Freq | Temp | CMD Strain
% | Pa | Pa |  | Pa-s | N-m | rad/s | °C | %
0.0098 | 190680 | 143580 | 0.75296 | 23869.4 | 7.176e-05 | 10 | 160.02 | 0.01
0.01143 | 191930 | 144450 | 0.75262 | 24021.7 | 8.4237e-05 | 10 | 160 | 0.01259
0.01427 | 191380 | 143980 | 0.75234 | 23949.7 | 0.00010483 | 10 | 160.01 | 0.01585
0.01788 | 190940 | 144070 | 0.75451 | 23919.6 | 0.00013121 | 10 | 159.99 | 0.01995
0.02261 | 191550 | 143730 | 0.75036 | 23947.5 | 0.00016611 | 10 | 159.99 | 0.02512
0.02863 | 191670 | 144960 | 0.75632 | 24031.1 | 0.00021111 | 10 | 159.99 | 0.03162
0.03603 | 190860 | 143490 | 0.75184 | 23878 | 0.00026391 | 10 | 159.99 | 0.03981
0.04563 | 190300 | 143520 | 0.75417 | 23835 | 0.0003337 | 10 | 159.99 | 0.05012
0.05796 | 189040 | 143210 | 0.75755 | 23715.9 | 0.00042171 | 10 | 159.99 | 0.0631
0.07305 | 188740 | 142590 | 0.75548 | 23654.4 | 0.00053012 | 10 | 159.99 | 0.07943
0.09268 | 188410 | 141990 | 0.7536 | 23592 | 0.00067084 | 10 | 159.99 | 0.1
0.11712 | 188940 | 141990 | 0.75149 | 23634.4 | 0.00084922 | 10 | 160 | 0.12589
0.1483 | 188800 | 141770 | 0.75092 | 23610.4 | 0.00107 | 10 | 160 | 0.15849
0.18724 | 188690 | 142360 | 0.75446 | 23636.4 | 0.00136 | 10 | 160 | 0.19953
0.23642 | 188420 | 142580 | 0.75674 | 23628.8 | 0.00171 | 10 | 160 | 0.25119
0.29995 | 187900 | 142500 | 0.75842 | 23582.3 | 0.00217 | 10 | 160 | 0.31623
0.37722 | 187690 | 142490 | 0.75919 | 23565.6 | 0.00273 | 10 | 160 | 0.39811
0.47457 | 187510 | 142440 | 0.75962 | 23547.7 | 0.00343 | 10 | 160 | 0.50119
0.59678 | 187400 | 142470 | 0.76026 | 23541.1 | 0.00431 | 10 | 160 | 0.63096
0.75028 | 187430 | 142480 | 0.76018 | 23543.8 | 0.00542 | 10 | 160 | 0.79433
0.9437 | 187430 | 142440 | 0.75996 | 23540.9 | 0.00682 | 10 | 160 | 1
1.18634 | 187370 | 142410 | 0.76007 | 23534.8 | 0.00857 | 10 | 160 | 1.25893
1.49188 | 187250 | 142280 | 0.75988 | 23517.1 | 0.01076 | 10 | 160 | 1.58489
1.87594 | 187240 | 142220 | 0.75958 | 23513.1 | 0.01353 | 10 | 160 | 1.99526
2.35865 | 187350 | 142350 | 0.75981 | 23528.9 | 0.01703 | 10 | 160 | 2.51189
2.97041 | 186890 | 142040 | 0.76 | 23474.2 | 0.02139 | 10 | 160 | 3.16228
3.73586 | 186740 | 141940 | 0.76009 | 23455.4 | 0.02688 | 10 | 160.01 | 3.98107
4.69512 | 186790 | 142240 | 0.76146 | 23478.2 | 0.03382 | 10 | 160.01 | 5.01188
5.91629 | 186630 | 142150 | 0.76166 | 23460.3 | 0.04258 | 10 | 159.99 | 6.30958
7.44447 | 186500 | 142150 | 0.76221 | 23449.6 | 0.05356 | 10 | 159.99 | 7.94329
9.34706 | 186050 | 142600 | 0.76648 | 23441.4 | 0.06722 | 10 | 159.99 | 10
11.7708 | 185260 | 142340 | 0.76834 | 23362.4 | 0.08437 | 10 | 160 | 12.5893
14.8219 | 183720 | 141800 | 0.77182 | 23207.5 | 0.10553 | 10 | 160 | 15.8489
18.5864 | 181120 | 141790 | 0.78285 | 23001.3 | 0.13116 | 10 | 160 | 19.9526
23.4669 | 172650 | 136850 | 0.79267 | 22031.1 | 0.15861 | 10 | 160 | 25.1189
30.4376 | 92617.8 | 81504.4 | 0.88001 | 12337.4 | 0.11521 | 10 | 160.01 | 31.6228
38.5711 | 66125.5 | 76732.5 | 1.16041 | 10129.4 | 0.11987 | 10 | 160.01 | 39.8108
48.2757 | 82017.9 | 79665.9 | 0.97132 | 11434 | 0.16935 | 10 | 160.01 | 50.1188
61.5982 | 51867.7 | 44028.2 | 0.84886 | 6803.48 | 0.12857 | 10 | 160 | 63.0958
78.3071 | 26704.2 | 21747.8 | 0.8144 | 3443.96 | 0.08274 | 10 | 160 | 79.4329
99.0236 | 18189.9 | 14313.3 | 0.78688 | 2314.62 | 0.07032 | 10 | 160.01 | 100

## SEPS22 strain swp 160C 0612 (2)
KRATON SEPS 22% styrene 160 C | [8 empty] | Dynamic test - Strain sweep
Strain | G' | G" | tan_delta | Eta* | Torque | Freq | Temp | CMD Strain
% | Pa | Pa |  | Pa-s | N-m | rad/s | °C | %
0.0098 | 190680 | 143580 | 0.75296 | 23869.4 | 7.176e-05 | 10 | 160.02 | 0.01
0.01143 | 191930 | 144450 | 0.75262 | 24021.7 | 8.4237e-05 | 10 | 160 | 0.01259
0.01427 | 191380 | 143980 | 0.75234 | 23949.7 | 0.00010483 | 10 | 160.01 | 0.01585
0.01788 | 190940 | 144070 | 0.75451 | 23919.6 | 0.00013121 | 10 | 159.99 | 0.01995
0.02261 | 191550 | 143730 | 0.75036 | 23947.5 | 0.00016611 | 10 | 159.99 | 0.02512
0.02863 | 191670 | 144960 | 0.75632 | 24031.1 | 0.00021111 | 10 | 159.99 | 0.03162
0.03603 | 190860 | 143490 | 0.75184 | 23878 | 0.00026391 | 10 | 159.99 | 0.03981
0.04563 | 190300 | 143520 | 0.75417 | 23835 | 0.0003337 | 10 | 159.99 | 0.05012
0.05796 | 189040 | 143210 | 0.75755 | 23715.9 | 0.00042171 | 10 | 159.99 | 0.0631
0.07305 | 188740 | 142590 | 0.75548 | 23654.4 | 0.00053012 | 10 | 159.99 | 0.07943
0.09268 | 188410 | 141990 | 0.7536 | 23592 | 0.00067084 | 10 | 159.99 | 0.1
0.11712 | 188940 | 141990 | 0.75149 | 23634.4 | 0.00084922 | 10 | 160 | 0.12589
0.1483 | 188800 | 141770 | 0.75092 | 23610.4 | 0.00107 | 10 | 160 | 0.15849
0.18724 | 188690 | 142360 | 0.75446 | 23636.4 | 0.00136 | 10 | 160 | 0.19953
0.23642 | 188420 | 142580 | 0.75674 | 23628.8 | 0.00171 | 10 | 160 | 0.25119
0.29995 | 187900 | 142500 | 0.75842 | 23582.3 | 0.00217 | 10 | 160 | 0.31623
0.37722 | 187690 | 142490 | 0.75919 | 23565.6 | 0.00273 | 10 | 160 | 0.39811
0.47457 | 187510 | 142440 | 0.75962 | 23547.7 | 0.00343 | 10 | 160 | 0.50119
0.59678 | 187400 | 142470 | 0.76026 | 23541.1 | 0.00431 | 10 | 160 | 0.63096
0.75028 | 187430 | 142480 | 0.76018 | 23543.8 | 0.00542 | 10 | 160 | 0.79433
0.9437 | 187430 | 142440 | 0.75996 | 23540.9 | 0.00682 | 10 | 160 | 1
1.18634 | 187370 | 142410 | 0.76007 | 23534.8 | 0.00857 | 10 | 160 | 1.25893
1.49188 | 187250 | 142280 | 0.75988 | 23517.1 | 0.01076 | 10 | 160 | 1.58489
1.87594 | 187240 | 142220 | 0.75958 | 23513.1 | 0.01353 | 10 | 160 | 1.99526
2.35865 | 187350 | 142350 | 0.75981 | 23528.9 | 0.01703 | 10 | 160 | 2.51189
2.97041 | 186890 | 142040 | 0.76 | 23474.2 | 0.02139 | 10 | 160 | 3.16228
3.73586 | 186740 | 141940 | 0.76009 | 23455.4 | 0.02688 | 10 | 160.01 | 3.98107
4.69512 | 186790 | 142240 | 0.76146 | 23478.2 | 0.03382 | 10 | 160.01 | 5.01188
5.91629 | 186630 | 142150 | 0.76166 | 23460.3 | 0.04258 | 10 | 159.99 | 6.30958
7.44447 | 186500 | 142150 | 0.76221 | 23449.6 | 0.05356 | 10 | 159.99 | 7.94329
9.34706 | 186050 | 142600 | 0.76648 | 23441.4 | 0.06722 | 10 | 159.99 | 10
11.7708 | 185260 | 142340 | 0.76834 | 23362.4 | 0.08437 | 10 | 160 | 12.5893
14.8219 | 183720 | 141800 | 0.77182 | 23207.5 | 0.10553 | 10 | 160 | 15.8489
18.5864 | 181120 | 141790 | 0.78285 | 23001.3 | 0.13116 | 10 | 160 | 19.9526
23.4669 | 172650 | 136850 | 0.79267 | 22031.1 | 0.15861 | 10 | 160 | 25.1189
30.4376 | 92617.8 | 81504.4 | 0.88001 | 12337.4 | 0.11521 | 10 | 160.01 | 31.6228
38.5711 | 66125.5 | 76732.5 | 1.16041 | 10129.4 | 0.11987 | 10 | 160.01 | 39.8108
48.2757 | 82017.9 | 79665.9 | 0.97132 | 11434 | 0.16935 | 10 | 160.01 | 50.1188
61.5982 | 51867.7 | 44028.2 | 0.84886 | 6803.48 | 0.12857 | 10 | 160 | 63.0958
78.3071 | 26704.2 | 21747.8 | 0.8144 | 3443.96 | 0.08274 | 10 | 160 | 79.4329
99.0236 | 18189.9 | 14313.3 | 0.78688 | 2314.62 | 0.07032 | 10 | 160.01 | 100