## Sheet1
Microfocus Experiment Diamond
|  | 12mm | 27mm | 42mm
|  | distance from injection point |  |  |  |  | thickness | annealing
| Sample | 1 | 2 | 3 |  | perp | mm | minutes
| 2 | 462 | 510 | 503 |  | 496 | 1 | 0
| 3 | 442 | 505 | 499 |  | 472 | 1 | 60
| 4 | 453 | 508 | 501 |  | 484 | 1 | 30
| 5 | 639 | 650 | 661 |  | 685 | 0.3 | 0
| 6 | 642 | 654 | 666 |  | 689 | 0.3 | 60
| 7 | 635 | 646 | 657 |  | 672 | 0.3 | 30
| 8 | 514 | 523 | 532 |  | 542 | 0.5 | 0
| 9 | 517 | 525 | 534 |  | 546 | 0.5 | 60
| 10 | 520 | 530 | 536 |  | 553 | 0.5 | 30
| 11 | 584 | 602 | 614 |  | 560 | 1.6 | 30
| 12 | 588 | 607 | 617 |  | 565+566 | 1.6 | 0
| 13 | - | - | - | - | - | - | -
| 14 | 596+597+598 | 610 | 631 |  | 577 | 1.6 | 60