## Sheet1
sample | annealing | core fraction total | skin fraction total | thickness | cooling
2 | 0 | 0.627906977 | 0.372093023 | 1 | 0
3 | 60 | 0.682926829 | 0.317073171 | 1 | 0
4 | 30 | 0.78021978 | 0.21978022 | 1 | 0
5 | 0 | 0.532467532 | 0.467532468 | 0.3 | 0
6 | 60 | 0.648351648 | 0.351648352 | 0.3 | 0
7 | 30 | 0.730769231 | 0.269230769 | 0.3 | 0
8 | 0 | 0.784615385 | 0.215384615 | 0.5 | 0
9 | 60 | 0.785714286 | 0.214285714 | 0.5 | 1
10 | 30 | 0.691176471 | 0.308823529 | 0.5 | 0
11 | 30 | 0.540697674 | 0.459302326 | 1.6 | 0
12 | 0 | 0.377245509 | 0.622754491 | 1.6 | 1
14 | 60 | 0.098837209 | 0.901162791 | 1.6 | 0