## estimates new
sample and files (from polar integration) | frames initial | frames cut top | frames cut bottom | frames final | edge frame start | edge 1 frame end | in between | edge 2 start | edge 2 end | skin estimate 1 | skin estimate 2 | core estimate 1 | core estimate 2 | core estimate 3 |  | Total skin | Total core |  | sample and files (from azimuthal integration) | frames initial | frames cut top | frames cut bottom | frames final | edge frame start | edge 1 frame end | in between | edge 2 start | edge 2 end | skin estimate 1 | skin estimate 2 | core estimate 1 | core estimate 2 | CORE ESTIMATE 3 |  | Total skin | Total core |  | Perpendicular orientation analysis | REVERSE SKIN AND CORE | [7 empty] | compare perpendicular with 42 mm
462 (2) | 100 | 10 | 3 | 87 | 0 | 26 |  | 61 | 87 | 0.2988506 | 0.2988506 | 0.4022989 |  |  | 1 | 0.5977011 | 0.4022989 |  | 462 (2) | 121 | 18 | 12 | 91 | 0 | 29 |  | 62 | 91 | 0.3186813 | 0.3186813 | 0.3626374 |  |  | 1 | 0.6373626 | 0.3626374 | sample | SKIN fraction total | CORE fraction total | thickness |  | PROCESSING CONDITION | Thickness position
510 (2) | 100 | 0 | 10 | 90 | 0 | 28 |  | 65 | 90 | 0.3111111 | 0.2777778 | 0.4111111 |  |  | 1 | 0.5888889 | 0.4111111 |  | 510 (2) | 111 | 6 | 15 | 90 | 0 | 27 |  | 62 | 90 | 0.3 | 0.3111111 | 0.3888889 |  |  | 1 | 0.6111111 | 0.3888889 | 2 | 0.627907 | 0.372093 | 1 |  | NA | 0.3488372 | 0.372093 | 0.2790698 |  | perpendicular |  |  | perpendicular |  |  | perpendicular
503 (2) | 100 | 10 | 3 | 87 | 0 | 31 |  | 65 | 87 | 0.3563218 | 0.2528736 | 0.3908046 |  |  | 1 | 0.6091954 | 0.3908046 |  | 503 (2) | 121 | 19 | 14 | 88 | 0 | 32 |  | 65 | 88 | 0.3636364 | 0.2613636 | 0.375 |  |  | 1 | 0.625 | 0.375 | 3 | 0.6829268 | 0.3170732 | 1 |  | annealing at 180 degrees 60 min | 0.3658537 | 0.3170732 | 0.3170732 | 0 annealing | skin fraction | thickness | 30 annealing | skin fraction | thickness | 60 annealing | skin fraction | thickness
496 (2) | 100 | 7 | 7 | 86 | 0 | 30 | 32 | 62 | 86 | 0.372093 |  | 0.3488372 | 0.2790698 |  | 1 | 0.372093 | 0.627907 |  | 496 (2) | 121 | 16 | 18 | 87 | 0 | 31 | 33 | 64 | 87 | 0.3793103 |  | 0.3563218 | 0.2643678 |  | 1 | 0.3793103 | 0.6206897 | 4 | 0.7802198 | 0.2197802 | 1 |  | annealing at 180 degrees 30 min | 0.3956044 | 0.2197802 | 0.3846154 |  | 0.5324675 | 0.3 |  | 0.7307692 | 0.3 |  | 0.6483516 | 0.3
442 (3) | 100 | 5 | 7 | 88 | 0 | 19 |  | 69 | 88 | 0.2159091 | 0.2159091 | 0.5681818 |  |  | 1 | 0.4318182 | 0.5681818 |  | 442 (3) | 121 | 8 | 19 | 94 | 0 | 21 |  | 74 | 94 | 0.2234043 | 0.212766 | 0.5638298 |  |  | 1 | 0.4361702 | 0.5638298 | 5 | 0.5324675 | 0.4675325 | 0.3 |  | NA | 0.3116883 | 0.4675325 | 0.2207792 |  | 0.7846154 | 0.5 |  | 0.6911765 | 0.5 |  | 0.7857143 | 0.5
505 (3) | 100 | 5 | 5 | 90 | 0 | 29 |  | 63 | 90 | 0.3222222 | 0.3 | 0.3777778 |  |  | 1 | 0.6222222 | 0.3777778 |  | 505 (3) | 111 | 7 | 9 | 95 | 0 | 29 |  | 66 | 95 | 0.3052632 | 0.3052632 | 0.3894737 |  |  | 1 | 0.6105263 | 0.3894737 | 6 | 0.6483516 | 0.3516484 | 0.3 |  | annealing at 180 degrees 60 min | 0.3516484 | 0.3516484 | 0.2967033 |  | 0.627907 | 1 |  | 0.7802198 | 1 |  | 0.6829268 | 1
499 (3) | 100 | 5 | 6 | 89 | 0 | 31 |  | 61 | 89 | 0.3483146 | 0.3146067 | 0.3370787 |  |  | 1 | 0.6629213 | 0.3370787 |  | 499 (3) | 121 | 14 | 18 | 89 | 0 | 31 |  | 63 | 89 | 0.3483146 | 0.2921348 | 0.3595506 |  |  | 1 | 0.6404494 | 0.3595506 | 7 | 0.7307692 | 0.2692308 | 0.3 |  | annealing at 180 degrees 30 min | 0.4807692 | 0.2692308 | 0.25 |  | 0.3772455 | 1.6 |  | 0.5406977 | 1.6 |  | 0.09883721 | 1.6
472 (3) | 100 | 6 | 12 | 82 | 0 | 30 | 26 | 56 | 82 | 0.3170732 |  | 0.3658537 | 0.3170732 |  | 1 | 0.3170732 | 0.6829268 |  | 472 (3) | 121 | 12 | 13 | 96 | 0 | 32 | 25 | 57 | 96 | 0.2604167 |  | 0.3333333 | 0.40625 |  | 1 | 0.2604167 | 0.7395833 | 8 | 0.7846154 | 0.2153846 | 0.5 |  | NA | 0.4461538 | 0.2153846 | 0.3384615
453 (4) | 100 | 5 | 6 | 89 | 0 | 18 |  | 72 | 89 | 0.2022472 | 0.1910112 | 0.6067416 |  |  | 1 | 0.3932584 | 0.6067416 |  | 453 (4) | 121 | 16 | 18 | 87 | 0 | 19 |  | 69 | 87 | 0.2183908 | 0.2068966 | 0.5747126 |  |  | 1 | 0.4252874 | 0.5747126 | 9 | 0.7857143 | 0.2142857 | 0.5 |  | annealing at 180 degrees 60 min and cooling | 0.3428571 | 0.2142857 | 0.4428571
508 (4) | 100 | 6 | 5 | 89 | 0 | 27 |  | 62 | 89 | 0.3033708 | 0.3033708 | 0.3932584 |  |  | 1 | 0.6067416 | 0.3932584 |  | 508 (4) | 111 | 10 | 12 | 89 | 0 | 27 |  | 64 | 89 | 0.3033708 | 0.2808989 | 0.4157303 |  |  | 1 | 0.5842697 | 0.4157303 | 10 | 0.6911765 | 0.3088235 | 0.5 |  | annealing for 30 min at 180 degrees | 0.3382353 | 0.3088235 | 0.3529412
501 (4) | 100 | 0 | 10 | 90 | 0 | 33 |  | 62 | 90 | 0.3666667 | 0.3111111 | 0.3222222 |  |  | 1 | 0.6777778 | 0.3222222 |  | 501 (4) | 121 | 12 | 20 | 89 | 0 | 33 |  | 60 | 89 | 0.3707865 | 0.3258427 | 0.3033708 |  |  | 1 | 0.6966292 | 0.3033708 | 11 | 0.5406977 | 0.4593023 | 1.6 |  | annealing for 30 min at 180 degrees | 0.2732558 | 0.4593023 | 0.2674419 | 0 annealing | parallel |  | 30 annealing | parallel |  | 60 annealing | parallel
484 (4) | 100 | 5 | 4 | 91 | 0 | 36 | 20 | 56 | 91 | 0.2197802 |  | 0.3956044 | 0.3846154 |  | 1 | 0.2197802 | 0.7802198 |  | 484 (4) | 121 | 15 | 15 | 91 | 0 | 37 | 18 | 55 | 91 | 0.1978022 |  | 0.4065934 | 0.3956044 |  | 1 | 0.1978022 | 0.8021978 | 12 | 0.3772455 | 0.6227545 | 1.6 |  | cooling at 180 degrees | 0.1916168 | 0.6227545 | 0.1856287 |  | skin fraction | thickness |  | skin fraction | thickness |  | skin fraction | thickness
639 (5) | 81 | 16 | 15 | 50 | 0 | 14 |  | 30 | 50 | 0.28 | 0.4 | 0.32 |  |  | 1 | 0.68 | 0.32 |  | 639 (5) | 81 | 16 | 14 | 51 | 0 | 11 |  | 33 | 51 | 0.2156863 | 0.3529412 | 0.4313725 |  |  | 1 | 0.5686275 | 0.4313725 | 14 | 0.09883721 | 0.9011628 | 1.6 |  | annealing for 60 min at 180 degrees | 0.7616279 | 0.09883721 | 0.1395349 |  | 1 | 0.3 |  | 1 | 0.3 |  | 0.6849315 | 0.3
650 (5) | 81 | 17 | 14 | 50 | 0 | 20 |  | 25 | 50 | 0.4 | 0.5 | 0.1 |  |  | 1 | 0.9 | 0.1 | 3 & 4 frames core | 650 (5) | 81 | 17 | 15 | 49 | 0 | 14 |  | 40 | 49 | 0.2857143 | 0.1836735 | 0.5306122 |  |  | 1 | 0.4693878 | 0.5306122 | [10 empty] | 0.9577465 | 0.5 |  | 0.7164179 | 0.5 |  | 0.7462687 | 0.5
661 (5) | 81 | 18 | 15 | 48 | 0 | 0 |  | 0 | 48 | 0 | 1 | 0 |  |  | 1 | 1 | 0 |  | 661 (5) | 81 | 18 | 16 | 47 | 0 | 7 |  | 32 | 47 | 0.1489362 | 0.3191489 | 0.5319149 |  |  | 1 | 0.4680851 | 0.5319149 | [10 empty] | 0.6091954 | 1 |  | 0.6777778 | 1 |  | 0.6629213 | 1
685 (5) | 100 | 13 | 10 | 77 | 0 | 24 | 36 | 60 | 77 | 0.4675325 |  | 0.3116883 | 0.2207792 |  | 1 | 0.4675325 | 0.5324675 |  | 685 (5) | 101 | 10 | 4 | 87 | 0 | 32 | 32 | 64 | 87 | 0.3678161 |  | 0.3678161 | 0.2643678 |  | 1 | 0.3678161 | 0.6321839 |  | FOR THICKNESS | [8 empty] | 0.3949045 | 1.6 |  | 0.4534884 | 1.6 |  | 0.0952381 | 1.6
514 (8) | 76 | 0 | 0 | 76 | 0 | 23 |  | 50 | 76 | 0.3026316 | 0.3421053 | 0.3552632 |  |  | 1 | 0.6447368 | 0.3552632 |  | 514 (8) | 81 | 5 | 3 | 73 | 0 | 22 |  | 46 | 73 | 0.3013699 | 0.369863 | 0.3287671 |  |  | 1 | 0.6712329 | 0.3287671 |  | sample and files (from polar integration) | Distance from injection point | Thickness position
523 (8) | 72 | 1 | 5 | 66 | 0 | 23 |  | 43 | 66 | 0.3484848 | 0.3484848 | 0.3030303 |  |  | 1 | 0.6969697 | 0.3030303 |  | 523 (8) | 81 | 11 | 4 | 66 | 0 | 23 |  | 41 | 66 | 0.3484848 | 0.3787879 | 0.2727273 |  |  | 1 | 0.7272727 | 0.2727273 |  | 462 (2) | 12 | 1 | 0.2988506 | 0.4022989 | 0.2988506
532 (8) | 81 | 10 | 0 | 71 | 0 | 35 |  | 38 | 71 | 0.4929577 | 0.4647887 | 0.04225352 |  |  | 1 | 0.9577465 | 0.04225352 |  | 532 (8) | 81 | 10 | 7 | 64 | 0 | 35 |  | 38 | 64 | 0.546875 | 0.40625 | 0.046875 |  |  | 1 | 0.953125 | 0.046875 |  | 510 (2) | 27 | 1 | 0.3111111 | 0.4111111 | 0.2777778
542 (8) | 81 | 10 | 6 | 65 | 0 | 29 | 14 | 43 | 65 | 0.2153846 |  | 0.4461538 | 0.3384615 |  | 1 | 0.2153846 | 0.7846154 |  | 542 (8) | 81 | 3 | 2 | 76 | 0 | 35 | 15 | 50 | 76 | 0.1973684 |  | 0.4605263 | 0.3421053 |  | 1 | 0.1973684 | 0.8026316 |  | 503 (2) | 42 | 1 | 0.3563218 | 0.3908046 | 0.2528736
517 (9) | 73 | 0 | 0 | 73 | 0 | 14 |  | 55 | 73 | 0.1917808 | 0.2465753 | 0.5616438 |  |  | 1 | 0.4383562 | 0.5616438 |  | 517 (9) | 81 | 6 | 2 | 73 | 0 | 16 |  | 46 | 73 | 0.2191781 | 0.369863 | 0.4109589 |  |  | 1 | 0.5890411 | 0.4109589 |  | 442 (3) | 12 | 1 | 0.2159091 | 0.5681818 | 0.2159091
525 (9) | 81 | 7 | 8 | 66 | 0 | 17 |  | 48 | 66 | 0.2575758 | 0.2727273 | 0.469697 |  |  | 1 | 0.530303 | 0.469697 |  | 525 (9) | 81 | 7 | 8 | 66 | 0 | 17 |  | 23 | 66 | 0.2575758 | 0.6515152 | 0.09090909 |  |  | 1 | 0.9090909 | 0.09090909 |  | 505 (3) | 27 | 1 | 0.3222222 | 0.3777778 | 0.3
534 (9) | 67 | 0 | 0 | 67 | 0 | 23 |  | 40 | 67 | 0.3432836 | 0.4029851 | 0.2537313 |  |  | 1 | 0.7462687 | 0.2537313 |  | 534 (9) | 81 | 5 | 11 | 65 | 0 | 21 |  | 38 | 65 | 0.3230769 | 0.4153846 | 0.2615385 |  |  | 1 | 0.7384615 | 0.2615385 |  | 499 (3) | 42 | 1 | 0.3483146 | 0.3370787 | 0.3146067
546 (9) | 81 | 5 | 6 | 70 | 0 | 24 | 15 | 39 | 70 | 0.2142857 |  | 0.3428571 | 0.4428571 |  | 1 | 0.2142857 | 0.7857143 |  | 546 (9) | 81 | 5 | 0 | 76 | 0 | 29 | 11 | 40 | 76 | 0.1447368 |  | 0.3815789 | 0.4736842 |  | 1 | 0.1447368 | 0.8552632 |  | 453 (4) | 12 | 1 | 0.2022472 | 0.6067416 | 0.1910112
520 (10) | 76 | 0 | 0 | 76 | 0 | 26 |  | 56 | 76 | 0.3421053 | 0.2631579 | 0.3947368 |  |  | 1 | 0.6052632 | 0.3947368 |  | 520 (10) | 81 | 3 | 5 | 73 | 0 | 23 |  | 53 | 73 | 0.3150685 | 0.2739726 | 0.4109589 |  |  | 1 | 0.5890411 | 0.4109589 |  | 508 (4) | 27 | 1 | 0.3033708 | 0.3932584 | 0.3033708
530 (10) | 76 | 0 | 0 | 76 | 0 | 26 |  | 50 | 76 | 0.3421053 | 0.3421053 | 0.3157895 |  |  | 1 | 0.6842105 | 0.3157895 |  | 530 (10) | 81 | 8 | 1 | 72 | 0 | 26 |  | 47 | 72 | 0.3611111 | 0.3472222 | 0.2916667 |  |  | 1 | 0.7083333 | 0.2916667 |  | 501 (4) | 42 | 1 | 0.3666667 | 0.3222222 | 0.3111111
536(10) | 67 | 0 | 0 | 67 | 0 | 27 |  | 46 | 67 | 0.4029851 | 0.3134328 | 0.2835821 |  |  | 1 | 0.7164179 | 0.2835821 |  | 536(10) | 81 | 10 | 5 | 66 | 0 | 28 |  | 45 | 66 | 0.4242424 | 0.3181818 | 0.2575758 |  |  | 1 | 0.7424242 | 0.2575758 |  | 639 (5) | 12 | 0.3 | 0.28 | 0.32 | 0.4
553 (10) | 74 | 6 | 0 | 68 | 0 | 23 | 21 | 44 | 68 | 0.3088235 |  | 0.3382353 | 0.3529412 |  | 1 | 0.3088235 | 0.6911765 |  | 553 (10) | 91 | 14 | 0 | 77 | 0 | 30 | 18 | 48 | 77 | 0.2337662 |  | 0.3896104 | 0.3766234 |  | 1 | 0.2337662 | 0.7662338 |  | 650 (5) | 27 | 0.3 | 0.4 | 0.1 | 0.5
584 (11) | 161 | 0 | 0 | 161 | 0 | 9 |  | 130 | 161 | 0.05590062 | 0.1925466 | 0.7515528 |  |  | 1 | 0.2484472 | 0.7515528 |  | 584 (11) | 191 | 21 | 9 | 161 | 0 | 8 |  | 117 | 161 | 0.04968944 | 0.2732919 | 0.6770186 |  |  | 1 | 0.3229814 | 0.6770186 |  | 661 (5) | 42 | 0.3 | 0 | 0 | 1
602 (11) | 171 | 0 | 0 | 171 | 0 | 31 |  | 129 | 171 | 0.1812865 | 0.245614 | 0.5730994 |  |  | 1 | 0.4269006 | 0.5730994 |  | 602 (11) | 191 | 12 | 8 | 171 | 0 | 31 |  | 128 | 171 | 0.1812865 | 0.251462 | 0.5672515 |  |  | 1 | 0.4327485 | 0.5672515 |  | 514 (8) | 12 | 0.5 | 0.3026316 | 0.3552632 | 0.3421053
614 (11) | 177 | 5 | 0 | 172 | 0 | 29 |  | 123 | 172 | 0.1686047 | 0.2848837 | 0.5465116 |  |  | 1 | 0.4534884 | 0.5465116 |  | 614 (11) | 191 | 7 | 11 | 173 | 0 | 35 |  | 126 | 173 | 0.2023121 | 0.2716763 | 0.5260116 |  |  | 1 | 0.4739884 | 0.5260116 |  | 523 (8) | 27 | 0.5 | 0.3484848 | 0.3030303 | 0.3484848
560(11) | 181 | 9 | 0 | 172 | 0 | 47 | 79 | 126 | 172 | 0.4593023 |  | 0.2732558 | 0.2674419 |  | 1 | 0.4593023 | 0.5406977 |  | 560(11) | 181 | 9 | 0 | 172 | 0 | 55 | 69 | 124 | 172 | 0.4011628 |  | 0.3197674 | 0.2790698 |  | 1 | 0.4011628 | 0.5988372 |  | 532 (8) | 42 | 0.5 | 0.4929577 | 0.04225352 | 0.4647887
588 (12) | 191 | 5 | 11 | 175 | 0 | 27 |  | 130 | 175 | 0.1542857 | 0.2571429 | 0.5885714 |  |  | 1 | 0.4114286 | 0.5885714 |  | 588 (12) | 191 | 12 | 13 | 166 | 0 | 27 |  | 121 | 166 | 0.1626506 | 0.2710843 | 0.5662651 |  |  | 1 | 0.4337349 | 0.5662651 |  | 517 (9) | 12 | 0.5 | 0.1917808 | 0.5616438 | 0.2465753
607(12) | 180 | 5 | 13 | 162 | 0 | 25 |  | 127 | 162 | 0.154321 | 0.2160494 | 0.6296296 |  |  | 1 | 0.3703704 | 0.6296296 |  | 607(12) | 191 | 15 | 12 | 164 | 0 | 25 |  | 134 | 164 | 0.152439 | 0.1829268 | 0.6646341 |  |  | 1 | 0.3353659 | 0.6646341 |  | 525 (9) | 27 | 0.5 | 0.2575758 | 0.469697 | 0.2727273
617 (12) | 166 | 4 | 5 | 157 | 0 | 25 |  | 120 | 157 | 0.1592357 | 0.2356688 | 0.6050955 |  |  | 1 | 0.3949045 | 0.6050955 |  | 617 (12) | 191 | 14 | 20 | 157 | 0 | 25 |  | 123 | 157 | 0.1592357 | 0.2165605 | 0.6242038 |  |  | 1 | 0.3757962 | 0.6242038 |  | 534 (9) | 42 | 0.5 | 0.3432836 | 0.2537313 | 0.4029851
565 (12) | 182 | 3 | 12 | 167 | 0 | 32 | 104 | 136 | 167 | 0.6227545 |  | 0.1916168 | 0.1856287 |  | 1 | 0.6227545 | 0.3772455 |  | 565 (12) | 199 | 20 | 13 | 166 | 0 | 33 | 100 | 133 | 166 | 0.6024096 |  | 0.1987952 | 0.1987952 |  | 1 | 0.6024096 | 0.3975904 |  | 520 (10) | 12 | 0.5 | 0.3421053 | 0.3947368 | 0.2631579
642 (6) | 81 | 0 | 0 | 81 | 0 | 0 |  | 0 | 81 | 0 | 1 | 0 |  |  | 1 | 1 | 0 |  | 642 (6) | [14 empty] | 0 | 0 | 0 |  | 530 (10) | 27 | 0.5 | 0.3421053 | 0.3157895 | 0.3421053
654 (6) | 81 | 0 | 0 | 81 | 0 | 31 |  | 55 | 81 | 0.382716 | 0.3209877 | 0.2962963 |  |  | 1 | 0.7037037 | 0.2962963 |  | 654 (6) | 81 | 0 | 1 | 80 | 0 | 31 |  | 53 | 80 | 0.3875 | 0.3375 | 0.275 |  |  | 1 | 0.725 | 0.275 |  | 536(10) | 42 | 0.5 | 0.4029851 | 0.2835821 | 0.3134328
666 (6) | 81 | 4 | 4 | 73 | 0 | 28 |  | 51 | 73 | 0.3835616 | 0.3013699 | 0.3150685 |  |  | 1 | 0.6849315 | 0.3150685 |  | 666 (6) | 81 | 4 | 2 | 75 | 0 | 27 |  | 50 | 75 | 0.36 | 0.3333333 | 0.3066667 |  |  | 1 | 0.6933333 | 0.3066667 |  | 584 (11) | 12 | 1.6 | 0.05590062 | 0.7515528 | 0.1925466
689 (6) | 101 | 10 | 0 | 91 | 0 | 32 | 32 | 64 | 91 | 0.3516484 |  | 0.3516484 | 0.2967033 |  | 1 | 0.3516484 | 0.6483516 |  | 689 (6) | 101 | 10 | 0 | 91 | 0 | 48 | 2 | 50 | 91 | 0.02197802 |  | 0.5274725 | 0.4505495 |  | 1 | 0.02197802 | 0.978022 |  | 602 (11) | 27 | 1.6 | 0.1812865 | 0.5730994 | 0.245614
635 (7) | 101 | 11 | 17 | 73 | 0 | 0 |  | 0 | 73 | 0 | 1 | 0 |  |  | 1 | 1 | 0 |  | 635 (7) | 101 | 10 | 11 | 80 | 0 | 10 |  | 44 | 80 | 0.125 | 0.45 | 0.425 |  |  | 1 | 0.575 | 0.425 |  | 614 (11) | 42 | 1.6 | 0.1686047 | 0.5465116 | 0.2848837
646 (7) | 81 | 9 | 7 | 65 | 0 | 19 |  | 39 | 65 | 0.2923077 | 0.4 | 0.3076923 |  |  | 1 | 0.6923077 | 0.3076923 |  | 646 (7) | 81 | 9 | 7 | 65 | 0 | 19 |  | 40 | 65 | 0.2923077 | 0.3846154 | 0.3230769 |  |  | 1 | 0.6769231 | 0.3230769 |  | 588 (12) | 12 | 1.6 | 0.1542857 | 0.5885714 | 0.2571429
657 (7) | 81 | 12 | 13 | 56 | 0 | 0 |  | 0 | 56 | 0 | 1 | 0 |  |  | 1 | 1 | 0 |  | 657 (7) | 81 | 12 | 13 | 56 | 0 |  |  |  | 56 | [5 empty] | 0 | 0 | 0 |  | 607(12) | 27 | 1.6 | 0.154321 | 0.6296296 | 0.2160494
672 (7) | 52 | 0 | 0 | 52 | 0 | 25 | 14 | 39 | 52 | 0.2692308 |  | 0.4807692 | 0.25 |  | 1 | 0.2692308 | 0.7307692 |  | 672 (7) | 81 | 15 | 14 | 52 | 0 | 28 | 10 | 38 | 52 | 0.1923077 |  | 0.5384615 | 0.2692308 |  | 1 | 0.1923077 | 0.8076923 |  | 617 (12) | 42 | 1.6 | 0.1592357 | 0.6050955 | 0.2356688
596 (14) | 221 | 30 | 5 | 186 | 0 | 0 |  | 149 | 186 | 0 | 0.1989247 | 0.8010753 |  |  | 1 | 0.1989247 | 0.8010753 |  | 596 (14) | 222 | 29 | 4 | 189 | 0 | 1 |  | 151 | 189 | 0.005291005 | 0.2010582 | 0.7936508 |  |  | 1 | 0.2063492 | 0.7936508 |  | 642 (6) | 12 | 0.3 | 0 | 0 | 1
610 (14) | 191 | 21 | 2 | 168 | 0 | 0 |  | 153 | 168 | 0 | 0.08928571 | 0.9107143 |  |  | 1 | 0.08928571 | 0.9107143 |  | 610 (14) | 191 | 24 | 3 | 164 | 0 | 0 |  | 141 | 164 | 0 | 0.1402439 | 0.8597561 |  |  | 1 | 0.1402439 | 0.8597561 |  | 654 (6) | 27 | 0.3 | 0.382716 | 0.2962963 | 0.3209877
631 (14) | 191 | 13 | 10 | 168 | 0 | 3 |  | 155 | 168 | 0.01785714 | 0.07738095 | 0.9047619 |  |  | 1 | 0.0952381 | 0.9047619 |  | 631 (14) | 191 | 13 | 10 | 168 | 0 | 0 |  | 155 | 168 | 0 | 0.07738095 | 0.922619 |  |  | 1 | 0.07738095 | 0.922619 |  | 666 (6) | 42 | 0.3 | 0.3835616 | 0.3150685 | 0.3013699
577 (14) | 191 | 9 | 10 | 172 | 0 | 131 | 17 | 148 | 172 | 0.7616279 | 0.1395349 | 0.09883721 |  |  | 1 | 0.9011628 | 0.09883721 |  | 577 (14) | 191 | 9 | 10 | 172 | 0 | 131 | 17 | 148 | 172 | 0.7616279 | 0.1395349 | 0.09883721 |  |  | 1 | 0.9011628 | 0.09883721 |  | 635 (7) | 12 | 0.3 | 0 | 0 | 1
[38 empty] | 646 (7) | 27 | 0.3 | 0.2923077 | 0.3076923 | 0.4
[38 empty] | 657 (7) | 42 | 0.3 | 0 | 0 | 1
[38 empty] | 596 (14) | 12 | 1.6 | 0 | 0.8010753 | 0.1989247
DATA MANIPULATION | [37 empty] | 610 (14) | 27 | 1.6 | 0 | 0.9107143 | 0.08928571
[38 empty] | 631 (14) | 42 | 1.6 | 0.01785714 | 0.9047619 | 0.07738095
sample and files | TOTAL CORE POLAR | TOTAL CORE AZIMUTHAL | DIFFERENCE | FRACTIONAL DIFEFRENCE | AVG |  | TOTAL SKIN POLAR | TOTAL SKIN AZIMUTHAL | DIFFERENCE | FRACTIONAL DIFEFRENCE | AVG
462 (2) | 0.4022989 | 0.3626374 | 0.03966149 | 10.36988 | 0.4022989 |  | 0.5977011 | 0.6373626 | 0.03966149 | 6.422581 | 0.5977011
510 (2) | 0.4111111 | 0.3888889 | 0.02222222 | 5.555556 | 0.4111111 |  | 0.5888889 | 0.6111111 | 0.02222222 | 3.703704 | 0.5888889
503 (2) | 0.3908046 | 0.375 | 0.0158046 | 4.12758 | 0.3908046 |  | 0.6091954 | 0.625 | 0.0158046 | 2.561118 | 0.6091954
496 (2) | 0.627907 | 0.6206897 | 0.007217322 | 1.156069 | 0.627907 |  | 0.372093 | 0.3793103 | 0.007217322 | 1.921025 | 0.372093
442 (3) | 0.5681818 | 0.5638298 | 0.004352031 | 0.7689022 | 0.5681818 |  | 0.4318182 | 0.4361702 | 0.004352031 | 1.002786 | 0.4318182 | [26 empty] | sample files from polar | sample number | Distance from injection point | core fraction | skin fraction | thickness
505 (3) | 0.3777778 | 0.3894737 | 0.01169591 | 3.04878 | 0.3777778 |  | 0.6222222 | 0.6105263 | 0.01169591 | 1.897533 | 0.6222222 | [26 empty] | 462 (2) | 2 | 12 | 0.4022989 | 0.5977011 | 1
499 (3) | 0.3370787 | 0.3595506 | 0.02247191 | 6.451613 | 0.3370787 |  | 0.6629213 | 0.6404494 | 0.02247191 | 3.448276 | 0.6629213 | [26 empty] | 510 (2) | 2 | 27 | 0.4111111 | 0.5888889 | 1
472 (3) | 0.6829268 | 0.7395833 | 0.0566565 | 7.965708 | 0.6829268 |  | 0.3170732 | 0.2604167 | 0.0566565 | 19.62165 | 0.3170732 | [26 empty] | 503 (2) | 2 | 42 | 0.3908046 | 0.6091954 | 1
453 (4) | 0.6067416 | 0.5747126 | 0.03202893 | 5.42195 | 0.6067416 |  | 0.3932584 | 0.4252874 | 0.03202893 | 7.825813 | 0.3932584 | [26 empty] | 442 (3) | 3 | 12 | 0.5681818 | 0.4318182 | 1
508 (4) | 0.3932584 | 0.4157303 | 0.02247191 | 5.555556 | 0.3932584 |  | 0.6067416 | 0.5842697 | 0.02247191 | 3.773585 | 0.6067416 | [26 empty] | 505 (3) | 3 | 27 | 0.3777778 | 0.6222222 | 1
501 (4) | 0.3222222 | 0.3033708 | 0.01885144 | 6.026741 | 0.3222222 |  | 0.6777778 | 0.6966292 | 0.01885144 | 2.74321 | 0.6777778 | [26 empty] | 499 (3) | 3 | 42 | 0.3370787 | 0.6629213 | 1
484 (4) | 0.7802198 | 0.8021978 | 0.02197802 | 2.777778 | 0.7802198 |  | 0.2197802 | 0.1978022 | 0.02197802 | 10.52632 | 0.2197802 | [26 empty] | 453 (4) | 4 | 12 | 0.6067416 | 0.3932584 | 1
639 (5) | 0.32 | 0.4313725 | 0.1113725 | 29.64509 | 0.32 |  | 0.68 | 0.5686275 | 0.1113725 | 17.8392 | 0.68 | [26 empty] | 508 (4) | 4 | 27 | 0.3932584 | 0.6067416 | 1
650 (5) | 0.1 | 0.5306122 | 0.4306122 | 136.5696 | 0.1 |  | 0.9 | 0.4693878 | 0.4306122 | 62.89121 | 0.9 | [26 empty] | 501 (4) | 4 | 42 | 0.3222222 | 0.6777778 | 1
661 (5) | 0 | 0.5319149 | 0.5319149 | 200 | 0 |  | 1 | 0.4680851 | 0.5319149 | 72.46377 | 1 | [26 empty] | 639 (5) | 5 | 12 | 0.32 | 0.68 | 0.3
685 (5) | 0.5324675 | 0.6321839 | 0.09971638 | 17.12381 | 0.5324675 |  | 0.4675325 | 0.3678161 | 0.09971638 | 23.8742 | 0.4675325 | [26 empty] | 650 (5) | 5 | 27 | 0.1 | 0.9 | 0.3
514 (8) | 0.3552632 | 0.3287671 | 0.02649603 | 7.747036 | 0.3552632 |  | 0.6447368 | 0.6712329 | 0.02649603 | 4.026846 | 0.6447368 | [26 empty] | 661 (5) | 5 | 42 | 0 | 1 | 0.3
523 (8) | 0.3030303 | 0.2727273 | 0.03030303 | 10.52632 | 0.3030303 |  | 0.6969697 | 0.7272727 | 0.03030303 | 4.255319 | 0.6969697 | [26 empty] | 514 (8) | 8 | 12 | 0.3552632 | 0.6447368 | 0.5
532 (8) | 0.04225352 | 0.046875 | 0.004621479 | 10.37037 | 0.04225352 |  | 0.9577465 | 0.953125 | 0.004621479 | 0.4837038 | 0.9577465 | [26 empty] | 523 (8) | 8 | 27 | 0.3030303 | 0.6969697 | 0.5
542 (8) | 0.7846154 | 0.8026316 | 0.01801619 | 2.270119 | 0.7846154 |  | 0.2153846 | 0.1973684 | 0.01801619 | 8.729769 | 0.2153846 | [26 empty] | 532 (8) | 8 | 42 | 0.04225352 | 0.9577465 | 0.5
517 (9) | 0.5616438 | 0.4109589 | 0.1506849 | 30.98592 | 0.5616438 |  | 0.4383562 | 0.5890411 | 0.1506849 | 29.33333 | 0.4383562 | [26 empty] | 517 (9) | 9 | 12 | 0.5616438 | 0.4383562 | 0.5
525 (9) | 0.469697 | 0.09090909 | 0.3787879 | 135.1351 | 0.469697 |  | 0.530303 | 0.9090909 | 0.3787879 | 52.63158 | 0.530303 | [26 empty] | 525 (9) | 9 | 27 | 0.469697 | 0.530303 | 0.5
534 (9) | 0.2537313 | 0.2615385 | 0.007807118 | 3.030303 | 0.2537313 |  | 0.7462687 | 0.7384615 | 0.007807118 | 1.051655 | 0.7462687 | [26 empty] | 534 (9) | 9 | 42 | 0.2537313 | 0.7462687 | 0.5
546 (9) | 0.7857143 | 0.8552632 | 0.06954887 | 8.476518 | 0.7857143 |  | 0.2142857 | 0.1447368 | 0.06954887 | 38.74346 | 0.2142857 | [26 empty] | 520 (10) | 10 | 12 | 0.3947368 | 0.6052632 | 0.5
520 (10) | 0.3947368 | 0.4109589 | 0.01622206 | 4.026846 | 0.3947368 |  | 0.6052632 | 0.5890411 | 0.01622206 | 2.716571 | 0.6052632 | [26 empty] | 530 (10) | 10 | 27 | 0.3157895 | 0.6842105 | 0.5
530 (10) | 0.3157895 | 0.2916667 | 0.02412281 | 7.942238 | 0.3157895 |  | 0.6842105 | 0.7083333 | 0.02412281 | 3.464567 | 0.6842105 | [26 empty] | 536(10) | 10 | 42 | 0.2835821 | 0.7164179 | 0.5
536(10) | 0.2835821 | 0.2575758 | 0.02600633 | 9.611366 | 0.2835821 |  | 0.7164179 | 0.7424242 | 0.02600633 | 3.565339 | 0.7164179 | [26 empty] | 584 (11) | 11 | 12 | 0.7515528 | 0.2484472 | 1.6
553 (10) | 0.6911765 | 0.7662338 | 0.0750573 | 10.30009 | 0.6911765 |  | 0.3088235 | 0.2337662 | 0.0750573 | 27.66631 | 0.3088235 | [26 empty] | 602 (11) | 11 | 27 | 0.5730994 | 0.4269006 | 1.6
584 (11) | 0.7515528 | 0.6770186 | 0.07453416 | 10.43478 | 0.7515528 |  | 0.2484472 | 0.3229814 | 0.07453416 | 26.08696 | 0.2484472 | [26 empty] | 614 (11) | 11 | 42 | 0.5465116 | 0.4534884 | 1.6
602 (11) | 0.5730994 | 0.5672515 | 0.005847953 | 1.025641 | 0.5730994 |  | 0.4269006 | 0.4327485 | 0.005847953 | 1.360544 | 0.4269006 | [26 empty] | 588 (12) | 12 | 12 | 0.5885714 | 0.4114286 | 1.6 | [11 empty] | calculate nominal shear rate
614 (11) | 0.5465116 | 0.5260116 | 0.02050007 | 3.822774 | 0.5465116 |  | 0.4534884 | 0.4739884 | 0.02050007 | 4.42061 | 0.4534884 | [26 empty] | 607(12) | 12 | 27 | 0.6296296 | 0.3703704 | 1.6 | [11 empty] | 2014 paper jacob on shear rate and fractions
560(11) | 0.5406977 | 0.5988372 | 0.05813953 | 10.20408 | 0.5406977 |  | 0.4593023 | 0.4011628 | 0.05813953 | 13.51351 | 0.4593023 | [26 empty] | 617 (12) | 12 | 42 | 0.6050955 | 0.3949045 | 1.6
588 (12) | 0.5885714 | 0.5662651 | 0.02230637 | 3.863121 | 0.5885714 |  | 0.4114286 | 0.4337349 | 0.02230637 | 5.278592 | 0.4114286 | [26 empty] | 642 (6) | 6 | 12 | 0 | 1 | 0.3
607(12) | 0.6296296 | 0.6646341 | 0.03500452 | 5.409178 | 0.6296296 |  | 0.3703704 | 0.3353659 | 0.03500452 | 9.92 | 0.3703704 | [26 empty] | 654 (6) | 6 | 27 | 0.2962963 | 0.7037037 | 0.3
617 (12) | 0.6050955 | 0.6242038 | 0.01910828 | 3.108808 | 0.6050955 |  | 0.3949045 | 0.3757962 | 0.01910828 | 4.958678 | 0.3949045 | [26 empty] | 666 (6) | 6 | 42 | 0.3150685 | 0.6849315 | 0.3
565 (12) | 0.3772455 | 0.3975904 | 0.02034485 | 5.251397 | 0.3772455 |  | 0.6227545 | 0.6024096 | 0.02034485 | 3.321164 | 0.6227545 | [26 empty] | 635 (7) | 7 | 12 | 0 | 1 | 0.3
642 (6) | 0 | 0 | 0 | #DIV/0! | 0 |  | 1 | 0 | 1 | 200 | 1 | [26 empty] | 646 (7) | 7 | 27 | 0.3076923 | 0.6923077 | 0.3
654 (6) | 0.2962963 | 0.275 | 0.0212963 | 7.455429 | 0.2962963 |  | 0.7037037 | 0.725 | 0.0212963 | 2.981205 | 0.7037037 | [26 empty] | 657 (7) | 7 | 42 | 0 | 1 | 0.3
666 (6) | 0.3150685 | 0.3066667 | 0.008401826 | 2.702703 | 0.3150685 |  | 0.6849315 | 0.6933333 | 0.008401826 | 1.219189 | 0.6849315 | [26 empty] | 596 (14) | 14 | 12 | 0.8010753 | 0.1989247 | 1.6
689 (6) | 0.6483516 | 0.978022 | 0.3296703 | 40.54054 | 0.6483516 |  | 0.3516484 | 0.02197802 | 0.3296703 | 176.4706 | 0.3516484 | [26 empty] | 610 (14) | 14 | 27 | 0.9107143 | 0.08928571 | 1.6
635 (7) | 0 | 0.425 | 0.425 | 200 | 0 |  | 1 | 0.575 | 0.425 | 53.96825 | 1 | [26 empty] | 631 (14) | 14 | 42 | 0.9047619 | 0.0952381 | 1.6
646 (7) | 0.3076923 | 0.3230769 | 0.01538462 | 4.878049 | 0.3076923 |  | 0.6923077 | 0.6769231 | 0.01538462 | 2.247191 | 0.6923077
657 (7) | 0 | 0 | 0 | #DIV/0! | 0 |  | 1 | 0 | 1 | 200 | 1
672 (7) | 0.7307692 | 0.8076923 | 0.07692308 | 10 | 0.7307692 |  | 0.2692308 | 0.1923077 | 0.07692308 | 33.33333 | 0.2692308
596 (14) | 0.8010753 | 0.7936508 | 0.007424475 | 0.9311286 | 0.8010753 |  | 0.1989247 | 0.2063492 | 0.007424475 | 3.663929 | 0.1989247
610 (14) | 0.9107143 | 0.8597561 | 0.05095819 | 5.756458 | 0.9107143 |  | 0.08928571 | 0.1402439 | 0.05095819 | 44.40228 | 0.08928571
631 (14) | 0.9047619 | 0.922619 | 0.01785714 | 1.954397 | 0.9047619 |  | 0.0952381 | 0.07738095 | 0.01785714 | 20.68966 | 0.0952381
577 (14) | 0.09883721 | 0.09883721 | 0 | 0 | 0.09883721 |  | 0.9011628 | 0.9011628 | 0 | 0 | 0.9011628
SAMPLE DATA
SEPS 22 wt % sample number | Injection rate mm / s | Thickness / mm | Processing Temperature / degrees celsius | Post extrusion conditions
2 | 2 | 1 | 180 | NA
3 | 2 | 1 | 180 | annealing at 180 degrees 60 min
4 | 2 | 1 | 180 | annealing at 180 degrees 30 min
5 | 2 | 0.3 | 180 | NA
6 | 2 | 0.3 | 180 | annealing at 180 degrees 60 min
7 | 2 | 0.3 | 180 | annealing at 180 degrees 30 min
8 | 2 | 0.5 | 180 | NA
9 | 2 | 0.5 | 180 | annealing at 180 degrees 60 min and cooling
10 | 2 | 0.5 | 180 | annealing for 30 min at 180 degrees
11 | 2 | 1.6 | 180 | annealing for 30 min at 180 degrees
12 | 2 | 1.6 | 180 | cooling at 180 degrees
14 | 2 | 1.6 | 180 | annealing for 60 min at 180 degrees
| 12mm | 27mm | 42mm
| distance from injection point | [5 empty] | thickness |  | annealing
Sample | 1 | 2 | 3 |  | perp |  | mm |  | minutes
2 | 462 | 510 | 503 |  | 496 |  | 1 |  | 0
3 | 442 | 505 | 499 |  | 472 |  | 1 |  | 60
4 | 453 | 508 | 501 |  | 484 |  | 1 |  | 30 | [23 empty] | plot thickness of skin layer combined top and bottom
5 | 639 | 650 | 661 |  | 685 |  | 0.3 |  | 0
6 | 642 | 654 | 666 |  | 689 |  | 0.3 |  | 60
7 | 635 | 646 | 657 |  | 672 |  | 0.3 |  | 30
8 | 514 | 523 | 532 |  | 542 |  | 0.5 |  | 0
9 | 517 | 525 | 534 |  | 546 |  | 0.5 |  | 60
10 | 520 | 530 | 536 |  | 553 |  | 0.5 |  | 30
11 | 584 | 602 | 614 |  | 560 |  | 1.6 |  | 30
12 | 588 | 607 | 617 |  | 565+566 |  | 1.6 |  | 0
13 | - | - | - | - | - |  | - |  | -
14 | 596+597+598 | 610 | 631 |  | 577 |  | 1.6 |  | 60
sample and files (from polar integration) | frames initial | frames cut top | frames cut bottom | frames final | edge frame start | edge 1 frame end | in between | edge 2 start | edge 2 end | skin estimate 1 | skin estimate 2 | core estimate 1 | core estimate 2 | core estimate 3
462 (2) | 100 | 10 | 3 | 87 | 0 | 26 |  | 61 | 87 | 0.2988506 | 0.2988506 | 0.4022989
510 (2) | 100 | 0 | 10 | 90 | 0 | 28 |  | 65 | 90 | 0.3111111 | 0.2777778 | 0.4111111
503 (2) | 100 | 10 | 3 | 87 | 0 | 31 |  | 65 | 87 | 0.3563218 | 0.2528736 | 0.3908046
442 (3) | 100 | 5 | 7 | 88 | 0 | 19 |  | 69 | 88 | 0.2159091 | 0.2159091 | 0.5681818
505 (3) | 100 | 5 | 5 | 90 | 0 | 29 |  | 63 | 90 | 0.3222222 | 0.3 | 0.3777778
499 (3) | 100 | 5 | 6 | 89 | 0 | 31 |  | 61 | 89 | 0.3483146 | 0.3146067 | 0.3370787
453 (4) | 100 | 5 | 6 | 89 | 0 | 11 |  | 74 | 89 | 0.1235955 | 0.1685393 | 0.7078652
508 (4) | 100 | 6 | 5 | 89 | 0 | 27 |  | 62 | 89 | 0.3033708 | 0.3033708 | 0.3932584
501 (4) | 100 | 0 | 10 | 90 | 0 | 33 |  | 62 | 90 | 0.3666667 | 0.3111111 | 0.3222222
639 (5) | 54 | 2 | 2 | 50 | 0 | 11 |  | 31 | 50 | 0.22 | 0.38 | 0.4
650 (5) | 52 | 2 | 1 | 49 | 0 | 15 |  | 40 | 49 | 0.3061224 | 0.1836735 | 0.5102041
661 (5) | 49 | 1 | 0 | 48 | 0 | 7 |  | 32 | 48 | 0.1458333 | 0.3333333 | 0.5208333
514 (8) | 76 | 0 | 0 | 76 | 0 | 23 |  | 50 | 76 | 0.3026316 | 0.3421053 | 0.3552632
523 (8) | 72 | 1 | 5 | 66 | 0 | 23 |  | 43 | 66 | 0.3484848 | 0.3484848 | 0.3030303
532 (8) | 65 | 0 | 0 | 65 | 0 | 28 |  | 50 | 65 | 0.4307692 | 0.2307692 | 0.3384615
517 (9) | 73 | 0 | 0 | 73 | 0 | 14 |  | 47 | 73 | 0.1917808 | 0.3561644 | 0.4520548
525 (9) | 68 | 0 | 0 | 68 | 0 | 30 |  | 50 | 68 | 0.4411765 | 0.2647059 | 0.2941176
534 (9) | 67 | 0 | 0 | 67 | 0 | 23 |  | 40 | 67 | 0.3432836 | 0.4029851 | 0.2537313
520 (10) | 76 | 0 | 0 | 76 | 0 | 26 |  | 56 | 76 | 0.3421053 | 0.2631579 | 0.3947368
530 (10) | 76 | 0 | 0 | 76 | 0 | 26 |  | 50 | 76 | 0.3421053 | 0.3421053 | 0.3157895
536(10) | 67 | 0 | 0 | 67 | 0 | 27 |  | 46 | 67 | 0.4029851 | 0.3134328 | 0.2835821
584 (11) | 161 | 0 | 0 | 161 | 0 | 9 |  | 115 | 161 | 0.05590062 | 0.2857143 | 0.6583851
602 (11) | 171 | 0 | 0 | 171 | 0 | 31 |  | 129 | 171 | 0.1812865 | 0.245614 | 0.5730994
614 (11) | 177 | 5 | 0 | 172 | 0 | 29 |  | 123 | 172 | 0.1686047 | 0.2848837 | 0.5465116
588 (12) | 191 | 5 | 11 | 175 | 0 | 26 |  | 131 | 175 | 0.1485714 | 0.2514286 | 0.6
607(12) | 180 | 5 | 13 | 162 | 0 | 25 |  | 135 | 162 | 0.154321 | 0.1666667 | 0.6790123
617 (12) | 166 | 4 | 5 | 157 | 0 | 27 |  | 120 | 157 | 0.1719745 | 0.2356688 | 0.5923567
654 (6) | 81 | 0 | 0 | 81 | 0 | 31 |  | 55 | 81 | 0.382716 | 0.3209877 | 0.2962963
666 (6) | 81 | 0 | 0 | 81 | 0 | 25 |  | 55 | 81 | 0.308642 | 0.3209877 | 0.3703704
635 (7) | 74 | 0 | 0 | 74 | 0 | 10 |  | 41 | 74 | 0.1351351 | 0.4459459 | 0.4189189
646 (7) | 69 | 2 | 2 | 65 | 0 | 19 |  | 41 | 65 | 0.2923077 | 0.3692308 | 0.3384615
596 (14) | 189 | 0 | 0 | 189 | 0 | 2 |  | 159 | 189 | 0.01058201 | 0.1587302 | 0.8306878
610 (14) | 175 | 10 | 0 | 165 | 0 | 0 |  | 141 | 165 | 0 | 0.1454545 | 0.8545455
631 (14) | 172 | 0 | 0 | 172 | 0 | 0 |  | 155 | 172 | 0 | 0.09883721 | 0.9011628

## Sheet2
sample | annealing | skin fraction total | core fraction total | thickness | cooling
2 | 0 | 0.627907 | 0.372093 | 1 | 0
3 | 60 | 0.6829268 | 0.3170732 | 1 | 0
4 | 30 | 0.7802198 | 0.2197802 | 1 | 0
5 | 0 | 0.5324675 | 0.4675325 | 0.3 | 0
6 | 60 | 0.6483516 | 0.3516484 | 0.3 | 0
7 | 30 | 0.7307692 | 0.2692308 | 0.3 | 0
8 | 0 | 0.7846154 | 0.2153846 | 0.5 | 0
9 | 60 | 0.7857143 | 0.2142857 | 0.5 | 1
10 | 30 | 0.6911765 | 0.3088235 | 0.5 | 0
11 | 30 | 0.5406977 | 0.4593023 | 1.6 | 0
12 | 0 | 0.3772455 | 0.6227545 | 1.6 | 1
14 | 60 | 0.09883721 | 0.9011628 | 1.6 | 0

## Sheet1
sample files from polar | sample number | Distance from injection point | core fraction | skin fraction | thickness | annealing time | cooling
462 (2) | 2 | 12 | 0.4022989 | 0.5977011 | 1 | 0 | 0
510 (2) | 2 | 27 | 0.4111111 | 0.5888889 | 1 | 0 | 0
503 (2) | 2 | 42 | 0.3908046 | 0.6091954 | 1 | 0 | 0
442 (3) | 3 | 12 | 0.5681818 | 0.4318182 | 1 | 60 | 0
505 (3) | 3 | 27 | 0.3777778 | 0.6222222 | 1 | 60 | 0
499 (3) | 3 | 42 | 0.3370787 | 0.6629213 | 1 | 60 | 0
453 (4) | 4 | 12 | 0.6067416 | 0.3932584 | 1 | 30 | 0
508 (4) | 4 | 27 | 0.3932584 | 0.6067416 | 1 | 30 | 0
501 (4) | 4 | 42 | 0.3222222 | 0.6777778 | 1 | 30 | 0
639 (5) | 5 | 12 | 0.32 | 0.68 | 0.3 | 0 | 0
650 (5) | 5 | 27 | 0.1 | 0.9 | 0.3 | 0 | 0
661 (5) | 5 | 42 | 0 | 1 | 0.3 | 0 | 0
514 (8) | 8 | 12 | 0.3552632 | 0.6447368 | 0.5 | 0 | 0
523 (8) | 8 | 27 | 0.3030303 | 0.6969697 | 0.5 | 0 | 0
532 (8) | 8 | 42 | 0.04225352 | 0.9577465 | 0.5 | 0 | 0
517 (9) | 9 | 12 | 0.5616438 | 0.4383562 | 0.5 | 60 | 1
525 (9) | 9 | 27 | 0.469697 | 0.530303 | 0.5 | 60 | 1
534 (9) | 9 | 42 | 0.2537313 | 0.7462687 | 0.5 | 60 | 1
520 (10) | 10 | 12 | 0.3947368 | 0.6052632 | 0.5 | 30 | 0
530 (10) | 10 | 27 | 0.3157895 | 0.6842105 | 0.5 | 30 | 0
536(10) | 10 | 42 | 0.2835821 | 0.7164179 | 0.5 | 30 | 0
584 (11) | 11 | 12 | 0.7515528 | 0.2484472 | 1.6 | 30 | 0
602 (11) | 11 | 27 | 0.5730994 | 0.4269006 | 1.6 | 30 | 0
614 (11) | 11 | 42 | 0.5465116 | 0.4534884 | 1.6 | 30 | 0
588 (12) | 12 | 12 | 0.5885714 | 0.4114286 | 1.6 | 0 | 1
607(12) | 12 | 27 | 0.6296296 | 0.3703704 | 1.6 | 0 | 1
617 (12) | 12 | 42 | 0.6050955 | 0.3949045 | 1.6 | 0 | 1
642 (6) | 6 | 12 | 0 | 1 | 0.3 | 60 | 0
654 (6) | 6 | 27 | 0.2962963 | 0.7037037 | 0.3 | 60 | 0
666 (6) | 6 | 42 | 0.3150685 | 0.6849315 | 0.3 | 60 | 0
635 (7) | 7 | 12 | 0 | 1 | 0.3 | 30 | 0
646 (7) | 7 | 27 | 0.3076923 | 0.6923077 | 0.3 | 30 | 0
657 (7) | 7 | 42 | 0 | 1 | 0.3 | 30 | 0
596 (14) | 14 | 12 | 0.8010753 | 0.1989247 | 1.6 | 60 | 0
610 (14) | 14 | 27 | 0.9107143 | 0.08928571 | 1.6 | 60 | 0
631 (14) | 14 | 42 | 0.9047619 | 0.0952381 | 1.6 | 60 | 0

## Sheet3
sample files from polar | sample number | Distance from injection point | core fraction | skin fraction | thickness | annealing time | cooling | Plots at different injection points
462 (2) | 2 | 12 | 0.4022989 | 0.5977011 | 1 | 0 | 0
442 (3) | 3 | 12 | 0.5681818 | 0.4318182 | 1 | 60 | 0
453 (4) | 4 | 12 | 0.6067416 | 0.3932584 | 1 | 30 | 0
639 (5) | 5 | 12 | 0.32 | 0.68 | 0.3 | 0 | 0
514 (8) | 8 | 12 | 0.3552632 | 0.6447368 | 0.5 | 0 | 0
517 (9) | 9 | 12 | 0.5616438 | 0.4383562 | 0.5 | 60 | 1
520 (10) | 10 | 12 | 0.3947368 | 0.6052632 | 0.5 | 30 | 0
584 (11) | 11 | 12 | 0.7515528 | 0.2484472 | 1.6 | 30 | 0
588 (12) | 12 | 12 | 0.5885714 | 0.4114286 | 1.6 | 0 | 1
642 (6) | 6 | 12 | 0 | 1 | 0.3 | 60 | 0
635 (7) | 7 | 12 | 0 | 1 | 0.3 | 30 | 0
596 (14) | 14 | 12 | 0.8010753 | 0.1989247 | 1.6 | 60 | 0
510 (2) | 2 | 27 | 0.4111111 | 0.5888889 | 1 | 0 | 0
505 (3) | 3 | 27 | 0.3777778 | 0.6222222 | 1 | 60 | 0
508 (4) | 4 | 27 | 0.3932584 | 0.6067416 | 1 | 30 | 0
650 (5) | 5 | 27 | 0.1 | 0.9 | 0.3 | 0 | 0
523 (8) | 8 | 27 | 0.3030303 | 0.6969697 | 0.5 | 0 | 0
525 (9) | 9 | 27 | 0.469697 | 0.530303 | 0.5 | 60 | 1
530 (10) | 10 | 27 | 0.3157895 | 0.6842105 | 0.5 | 30 | 0
602 (11) | 11 | 27 | 0.5730994 | 0.4269006 | 1.6 | 30 | 0
607(12) | 12 | 27 | 0.6296296 | 0.3703704 | 1.6 | 0 | 1
654 (6) | 6 | 27 | 0.2962963 | 0.7037037 | 0.3 | 60 | 0
646 (7) | 7 | 27 | 0.3076923 | 0.6923077 | 0.3 | 30 | 0
610 (14) | 14 | 27 | 0.9107143 | 0.08928571 | 1.6 | 60 | 0
503 (2) | 2 | 42 | 0.3908046 | 0.6091954 | 1 | 0 | 0
499 (3) | 3 | 42 | 0.3370787 | 0.6629213 | 1 | 60 | 0
501 (4) | 4 | 42 | 0.3222222 | 0.6777778 | 1 | 30 | 0
661 (5) | 5 | 42 | 0 | 1 | 0.3 | 0 | 0
532 (8) | 8 | 42 | 0.04225352 | 0.9577465 | 0.5 | 0 | 0
534 (9) | 9 | 42 | 0.2537313 | 0.7462687 | 0.5 | 60 | 1
536(10) | 10 | 42 | 0.2835821 | 0.7164179 | 0.5 | 30 | 0
614 (11) | 11 | 42 | 0.5465116 | 0.4534884 | 1.6 | 30 | 0
617 (12) | 12 | 42 | 0.6050955 | 0.3949045 | 1.6 | 0 | 1
666 (6) | 6 | 42 | 0.3150685 | 0.6849315 | 0.3 | 60 | 0
657 (7) | 7 | 42 | 0 | 1 | 0.3 | 30 | 0
631 (14) | 14 | 42 | 0.9047619 | 0.0952381 | 1.6 | 60 | 0

## Plots for injection pts
sample files from polar | sample number | Distance from injection point | core fraction | skin fraction | thickness | annealing time | cooling | 12 mm | 0 annealing |  | 27 mm | 0 annealing | 42 mm | 0 annealing | 12 mm | 30 annealing |  | 27 mm | 30 annealing | 42 mm | 30 annealing
462 (2) | 2 | 12 | 0.4022989 | 0.5977011 | 1 | 0 | 0 |  | skin fraction | thickness | skin fraction | thickness | skin fraction | thickness |  | skin fraction | thickness | skin fraction | thickness | skin fraction | thickness
442 (3) | 3 | 12 | 0.5681818 | 0.4318182 | 1 | 60 | 0 |  | 0.68 | 0.3 | 0.5888889 | 1 | 0.6091954 | 1 |  | 1 | 0.3 | 0.6923077 | 0.3 | 1 | 0.3
453 (4) | 4 | 12 | 0.6067416 | 0.3932584 | 1 | 30 | 0 |  | 0.4114286 | 1.6 | 0.9 | 0.3 | 1 | 0.3 |  | 0.6052632 | 0.5 | 0.6842105 | 0.5 | 0.7164179 | 0.5
639 (5) | 5 | 12 | 0.32 | 0.68 | 0.3 | 0 | 0 |  | 0.6447368 | 0.5 | 0.6969697 | 0.5 | 0.9577465 | 0.5 |  | 0.3932584 | 1 | 0.6067416 | 1 | 0.6777778 | 1
514 (8) | 8 | 12 | 0.3552632 | 0.6447368 | 0.5 | 0 | 0 |  | 0.5977011 | 1 | 0.3703704 | 1.6 | 0.3949045 | 1.6 |  | 0.2484472 | 1.6 | 0.4269006 | 1.6 | 0.4534884 | 1.6
517 (9) | 9 | 12 | 0.5616438 | 0.4383562 | 0.5 | 60 | 1
520 (10) | 10 | 12 | 0.3947368 | 0.6052632 | 0.5 | 30 | 0 |  | 0.68 | 0.3 | 0.9 | 0.3 | 1 | 0.3
584 (11) | 11 | 12 | 0.7515528 | 0.2484472 | 1.6 | 30 | 0 |  | 0.6447368 | 0.5 | 0.6969697 | 0.5 | 0.9577465 | 0.5 | 12 mm | 60 annealing |  | 27 mm | 60 annealing | 42 mm | 60 annealing
588 (12) | 12 | 12 | 0.5885714 | 0.4114286 | 1.6 | 0 | 1 |  | 0.5977011 | 1 | 0.5888889 | 1 | 0.6091954 | 1 |  | skin fraction | thickness | skin fraction | thickness | skin fraction | thickness
642 (6) | 6 | 12 | 0 | 1 | 0.3 | 60 | 0 |  | 0.4114286 | 1.6 | 0.3703704 | 1.6 | 0.3949045 | 1.6 |  | 1 | 0.3 | 0.7037037 | 0.3 | 0.6849315 | 0.3
635 (7) | 7 | 12 | 0 | 1 | 0.3 | 30 | 0 | [8 empty] | 0.4383562 | 0.5 | 0.530303 | 0.5 | 0.7462687 | 0.5
596 (14) | 14 | 12 | 0.8010753 | 0.1989247 | 1.6 | 60 | 0 | [8 empty] | 0.4318182 | 1 | 0.6222222 | 1 | 0.6629213 | 1
510 (2) | 2 | 27 | 0.4111111 | 0.5888889 | 1 | 0 | 0 | [8 empty] | 0.1989247 | 1.6 | 0.08928571 | 1.6 | 0.0952381 | 1.6
505 (3) | 3 | 27 | 0.3777778 | 0.6222222 | 1 | 60 | 0
508 (4) | 4 | 27 | 0.3932584 | 0.6067416 | 1 | 30 | 0
650 (5) | 5 | 27 | 0.1 | 0.9 | 0.3 | 0 | 0
523 (8) | 8 | 27 | 0.3030303 | 0.6969697 | 0.5 | 0 | 0
525 (9) | 9 | 27 | 0.469697 | 0.530303 | 0.5 | 60 | 1
530 (10) | 10 | 27 | 0.3157895 | 0.6842105 | 0.5 | 30 | 0
602 (11) | 11 | 27 | 0.5730994 | 0.4269006 | 1.6 | 30 | 0
607(12) | 12 | 27 | 0.6296296 | 0.3703704 | 1.6 | 0 | 1
654 (6) | 6 | 27 | 0.2962963 | 0.7037037 | 0.3 | 60 | 0
646 (7) | 7 | 27 | 0.3076923 | 0.6923077 | 0.3 | 30 | 0
610 (14) | 14 | 27 | 0.9107143 | 0.08928571 | 1.6 | 60 | 0
503 (2) | 2 | 42 | 0.3908046 | 0.6091954 | 1 | 0 | 0
499 (3) | 3 | 42 | 0.3370787 | 0.6629213 | 1 | 60 | 0
501 (4) | 4 | 42 | 0.3222222 | 0.6777778 | 1 | 30 | 0
661 (5) | 5 | 42 | 0 | 1 | 0.3 | 0 | 0
532 (8) | 8 | 42 | 0.04225352 | 0.9577465 | 0.5 | 0 | 0
534 (9) | 9 | 42 | 0.2537313 | 0.7462687 | 0.5 | 60 | 1
536(10) | 10 | 42 | 0.2835821 | 0.7164179 | 0.5 | 30 | 0
614 (11) | 11 | 42 | 0.5465116 | 0.4534884 | 1.6 | 30 | 0
617 (12) | 12 | 42 | 0.6050955 | 0.3949045 | 1.6 | 0 | 1
666 (6) | 6 | 42 | 0.3150685 | 0.6849315 | 0.3 | 60 | 0
657 (7) | 7 | 42 | 0 | 1 | 0.3 | 30 | 0
631 (14) | 14 | 42 | 0.9047619 | 0.0952381 | 1.6 | 60 | 0

## shear rates
Piston diameter | injection rate | Entrance gap | Q |  | Thicknesses | Distances from injection pt | [80 empty] | thickness | shear rate at wall |  |  |  | fractions of thickness | SAMPLES PARALLEL
0.015 | 0.002 | 0.001 | 3.534292e-07 |  | 0.0003 | 0.012 | [80 empty] | 0.3 | 312.5 |  |  |  |  | 5 NA | 7 30 MIN | 6 60 MIN
[5 empty] | 0.0005 | 0.027 | [81 empty] | 138.8889 |  |  |  | 0.68 | 0.000204 | 0.0003 | 0.0003
dpiston | Apiston | injection rate |  |  | 0.001 | 0.042 | [81 empty] | 89.28571 |  |  |  | 0.9 | 0.00027 | 0.0002076923 | 0.0002111111
0.015 | 0.0001767146 | 0.002 |  |  | 0.0016 | [81 empty] | 0.5 | 112.5 |  |  |  | 1 | 0.0003 | 0.0003 | 0.0002054795
50
[88 empty] | 32.14286 |  |  |  |  | 8 NA | 10 30 MIN | 9 60 MIN
z range | 0 | 1e-05 | 2e-05 | 3e-05 | 4e-05 | 5e-05 | 6e-05 | 7e-05 | 8e-05 | 9e-05 | 0.0001 | 0.00011 | 0.00012 | 0.00013 | 0.00014 | 0.00015 | 0.00016 | 0.00017 | 0.00018 | 0.00019 | 0.0002 | 0.00021 | 0.00022 | 0.00023 | 0.00024 | 0.00025 | 0.00026 | 0.00027 | 0.00028 | 0.00029 | 0.0003 | 0.00031 | 0.00032 | 0.00033 | 0.00034 | 0.00035 | 0.00036 | 0.00037 | 0.00038 | 0.00039 | 0.0004 | 0.00041 | 0.00042 | 0.00043 | 0.00044 | 0.00045 | 0.00046 | 0.00047 | 0.00048 | 0.00049 | 0.0005 | 0.00051 | 0.00052 | 0.00053 | 0.00054 | 0.00055 | 0.00056 | 0.00057 | 0.00058 | 0.00059 | 0.0006 | 0.00061 | 0.00062 | 0.00063 | 0.00064 | 0.00065 | 0.00066 | 0.00067 | 0.00068 | 0.00069 | 0.0007 | 0.00071 | 0.00072 | 0.00073 | 0.00074 | 0.00075 | 0.00076 | 0.00077 | 0.00078 | 0.00079 | 0.0008 | [5 empty] | 1 | 28.125 |  |  |  | 0.6447368 | 0.0003223684 | 0.0003026316 | 0.0002191781
[88 empty] | 12.5 |  |  |  | 0.6969697 | 0.0003484848 | 0.0003421053 | 0.0002651515
[88 empty] | 8.035714 |  |  |  | 0.9577465 | 0.0004788732 | 0.000358209 | 0.0003731343
[6 empty] | CASE 1 (ASSUME NEWTONIAN) | [80 empty] | 1.6 | 10.98633
[6 empty] | 0.3 mm | [81 empty] | 4.8828125 |  |  |  |  | 2 NA | 4 30 MIN | 3 60 MIN
[6 empty] | extension rate | [16 empty] | ratio | [16 empty] | transition z | core thickness | core fraction | Actual core fraction | DIFFERENCE | [43 empty] | 3.138951 |  |  |  | 0.5977011 | 0.0005977011 | 0.0003932584 | 0.0004318182
[6 empty] | 2.762136 | 2.74986 | 2.713031 | 2.65165 | 2.565717 | 2.455232 | 2.320194 | 2.160604 | 1.976462 | 1.767767 | 1.53452 | 1.276721 | 0.9943689 | 0.6874649 | 0.3560086 | 6.133174e-16 |  | 0 | 7.576144 | 15.35798 | 23.57023 | 32.47955 | 42.42641 | 53.8748 | 67.49656 | 84.32578 | 106.066 | 135.7645 | 179.4963 | 251.4157 | 393.9595 | 819.2685 | 5.0952e+17 |  | 4e-05 | 8e-05 | 0.2666667 | 0.32 | 0.05333333 | [47 empty] | 0.5888889 | 0.0005888889 | 0.0006067416 | 0.0006222222
[6 empty] | 0.5456071 | 0.5431822 | 0.5359074 | 0.5237828 | 0.5068084 | 0.4849841 | 0.45831 | 0.426786 | 0.3904122 | 0.3491885 | 0.303115 | 0.2521917 | 0.1964186 | 0.1357955 | 0.07032269 | 1.211491e-16 |  | 0 | 17.04632 | 34.55544 | 53.03301 | 73.07898 | 95.45942 | 121.2183 | 151.8673 | 189.733 | 238.6485 | 305.4701 | 403.8668 | 565.6854 | 886.4089 | 1843.354 | 1.1464e+18 |  | 2e-05 | 4e-05 | 0.1333333 | 0.1 | -0.03333333 | [47 empty] | 0.6091954 | 0.0006091954 | 0.0006777778 | 0.0006629213
[6 empty] | 0.2254805 | 0.2244783 | 0.2214719 | 0.2164613 | 0.2094463 | 0.2004271 | 0.1894036 | 0.1763758 | 0.1613438 | 0.1443075 | 0.1252669 | 0.1042221 | 0.08117297 | 0.05611959 | 0.02906193 | 5.006672e-17 |  | 0 | 26.5165 | 53.75291 | 82.49579 | 113.6784 | 148.4924 | 188.5618 | 236.2379 | 295.1402 | 371.2311 | 475.1758 | 628.2372 | 879.9551 | 1378.858 | 2867.44 | 1.7833e+18 |  | 1e-05 | 2e-05 | 0.06666667 | 0 | -0.06666667
strain rate
| Brubert thesis 2016 |  |  |  |  | 0 | 20.83333 | 41.66667 | 62.5 | 83.33333 | 104.1667 | 125 | 145.8333 | 166.6667 | 187.5 | 208.3333 | 229.1667 | 250 | 270.8333 | 291.6667 | 312.5
[6 empty] | 0 | 9.259259 | 18.51852 | 27.77778 | 37.03704 | 46.2963 | 55.55556 | 64.81481 | 74.07407 | 83.33333 | 92.59259 | 101.8519 | 111.1111 | 120.3704 | 129.6296 | 138.8889
[6 empty] | 0 | 5.952381 | 11.90476 | 17.85714 | 23.80952 | 29.7619 | 35.71429 | 41.66667 | 47.61905 | 53.57143 | 59.52381 | 65.47619 | 71.42857 | 77.38095 | 83.33333 | 89.28571
CASE 1 (ASSUME NEWTONIAN)
0.5 mm
[6 empty] | extension rate | [26 empty] | ratio | [26 empty] | Transition z | core thickness | core fraction | Actual core fraction | DIFFERENCE
[6 empty] | 1.657282 | 1.65463 | 1.646675 | 1.633417 | 1.614855 | 1.59099 | 1.561822 | 1.527351 | 1.487576 | 1.442498 | 1.392116 | 1.336432 | 1.275444 | 1.209153 | 1.137558 | 1.06066 | 0.978459 | 0.8909545 | 0.7981468 | 0.7000357 | 0.5966213 | 0.4879037 | 0.3738827 | 0.2545584 | 0.1299309 | 0 |  | 0 | 2.719641 | 5.46556 | 8.264884 | 11.14651 | 14.14214 | 17.2875 | 20.62395 | 24.20045 | 28.0763 | 32.32488 | 37.03893 | 42.3382 | 48.38099 | 55.38179 | 63.63961 | 73.5851 | 85.86297 | 101.4851 | 122.1366 | 150.8494 | 193.6858 | 264.7889 | 406.5864 | 831.2112 | #DIV/0! |  | 0.0001 | 0.0002 | 0.4 | 0.3552632 | -0.04473684
[6 empty] | 0.3273643 | 0.3268405 | 0.3252691 | 0.3226502 | 0.3189837 | 0.3142697 | 0.3085081 | 0.3016989 | 0.2938422 | 0.2849378 | 0.274986 | 0.2639865 | 0.2519395 | 0.238845 | 0.2247028 | 0.2095131 | 0.1932759 | 0.175991 | 0.1576586 | 0.1382787 | 0.1178511 | 0.09637604 | 0.07385337 | 0.05028315 | 0.02566536 | 0 |  | 0 | 6.119193 | 12.29751 | 18.59599 | 25.07965 | 31.81981 | 38.89688 | 46.40388 | 54.451 | 63.17167 | 72.73098 | 83.33758 | 95.26096 | 108.8572 | 124.609 | 143.1891 | 165.5665 | 193.1917 | 228.3415 | 274.8074 | 339.4113 | 435.793 | 595.7751 | 914.8194 | 1870.225 | #DIV/0! |  | 5e-05 | 0.0001 | 0.2 | 0.3030303 | 0.1030303
[6 empty] | 0.1352883 | 0.1350718 | 0.1344224 | 0.1333401 | 0.1318249 | 0.1298768 | 0.1274957 | 0.1246817 | 0.1214348 | 0.1177549 | 0.1136422 | 0.1090965 | 0.1041179 | 0.09870633 | 0.09286188 | 0.0865845 | 0.0798742 | 0.07273098 | 0.06515484 | 0.05714577 | 0.04870378 | 0.03982887 | 0.03052104 | 0.02078028 | 0.0106066 | 0 |  | 0 | 9.518745 | 19.12946 | 28.9271 | 39.01279 | 49.49747 | 60.50625 | 72.18382 | 84.70156 | 98.26705 | 113.1371 | 129.6362 | 148.1837 | 169.3335 | 193.8363 | 222.7386 | 257.5478 | 300.5204 | 355.1978 | 427.4782 | 527.9731 | 677.9002 | 926.7612 | 1423.052 | 2909.239 | #DIV/0! |  | 3e-05 | 6e-05 | 0.12 | 0.04225352 | -0.07774648
strain rate
[6 empty] | 0 | 4.5 | 9 | 13.5 | 18 | 22.5 | 27 | 31.5 | 36 | 40.5 | 45 | 49.5 | 54 | 58.5 | 63 | 67.5 | 72 | 76.5 | 81 | 85.5 | 90 | 94.5 | 99 | 103.5 | 108 | 112.5
[6 empty] | 0 | 2 | 4 | 6 | 8 | 10 | 12 | 14 | 16 | 18 | 20 | 22 | 24 | 26 | 28 | 30 | 32 | 34 | 36 | 38 | 40 | 42 | 44 | 46 | 48 | 50
[6 empty] | 0 | 1.285714 | 2.571429 | 3.857143 | 5.142857 | 6.428571 | 7.714286 | 9 | 10.28571 | 11.57143 | 12.85714 | 14.14286 | 15.42857 | 16.71429 | 18 | 19.28571 | 20.57143 | 21.85714 | 23.14286 | 24.42857 | 25.71429 | 27 | 28.28571 | 29.57143 | 30.85714 | 32.14286
CASE 1 (ASSUME NEWTONIAN)
1 mm
[6 empty] | extension rate | [51 empty] | ratio | [51 empty] | Transition z | core thickness | core fraction | actual core fraction | DIFFERENCE
[6 empty] | 0.8286408 | 0.8283093 | 0.8273149 | 0.8256577 | 0.8233375 | 0.8203544 | 0.8167083 | 0.8123994 | 0.8074276 | 0.8017928 | 0.7954951 | 0.7885345 | 0.7809111 | 0.7726246 | 0.7636753 | 0.7540631 | 0.7437879 | 0.7328499 | 0.7212489 | 0.708985 | 0.6960582 | 0.6824685 | 0.6682159 | 0.6533004 | 0.6377219 | 0.6214806 | 0.6045763 | 0.5870091 | 0.568779 | 0.549886 | 0.5303301 | 0.5101113 | 0.4892295 | 0.4676848 | 0.4454773 | 0.4226068 | 0.3990734 | 0.3748771 | 0.3500179 | 0.3244957 | 0.2983107 | 0.2714627 | 0.2439518 | 0.2157781 | 0.1869414 | 0.1574417 | 0.1272792 | 0.09645378 | 0.06496544 | 0.03281417 | 2.207943e-15 |  | 0 | 0.6790941 | 1.359821 | 2.043825 | 2.73278 | 3.428397 | 4.132442 | 4.846754 | 5.573255 | 6.313975 | 7.071068 | 7.846834 | 8.64375 | 9.464492 | 10.31197 | 11.18938 | 12.10022 | 13.04837 | 14.03815 | 15.07437 | 16.16244 | 17.30849 | 18.51946 | 19.80329 | 21.1691 | 22.62742 | 24.1905 | 25.87268 | 27.69089 | 29.66524 | 31.81981 | 34.18372 | 36.79255 | 39.69019 | 42.93148 | 46.58586 | 50.74255 | 55.5182 | 61.06831 | 67.6049 | 75.42472 | 84.95642 | 96.84289 | 112.0943 | 132.3945 | 160.7738 | 203.2932 | 274.095 | 415.6056 | 839.9571 | 12738103345051562 |  | 0.0003 | 0.0006 | 0.6 | 0.4022989 | -0.1977011
[6 empty] | 0.1636821 | 0.1636167 | 0.1634202 | 0.1630929 | 0.1626346 | 0.1620453 | 0.1613251 | 0.160474 | 0.1594919 | 0.1583788 | 0.1571348 | 0.1557599 | 0.154254 | 0.1526172 | 0.1508494 | 0.1489507 | 0.1469211 | 0.1447605 | 0.1424689 | 0.1400464 | 0.137493 | 0.1348086 | 0.1319933 | 0.129047 | 0.1259698 | 0.1227616 | 0.1194225 | 0.1159524 | 0.1123514 | 0.1086195 | 0.1047566 | 0.1007627 | 0.09663793 | 0.09238219 | 0.08799551 | 0.08347788 | 0.07882931 | 0.07404979 | 0.06913933 | 0.06409792 | 0.05892557 | 0.05362226 | 0.04818802 | 0.04262283 | 0.03692669 | 0.0310996 | 0.02514157 | 0.0190526 | 0.01283268 | 0.006481812 | 4.361368e-16 |  | 0 | 1.527962 | 3.059597 | 4.598607 | 6.148755 | 7.713892 | 9.297995 | 10.9052 | 12.53982 | 14.20644 | 15.9099 | 17.65538 | 19.44844 | 21.29511 | 23.20194 | 25.17611 | 27.2255 | 29.35884 | 31.58584 | 33.91732 | 36.36549 | 38.9441 | 41.66879 | 44.55741 | 47.63048 | 50.91169 | 54.42861 | 58.21353 | 62.30451 | 66.74679 | 71.59456 | 76.91337 | 82.78323 | 89.30293 | 96.59584 | 104.8182 | 114.1707 | 124.9159 | 137.4037 | 152.111 | 169.7056 | 191.1519 | 217.8965 | 252.2123 | 297.8875 | 361.7409 | 457.4097 | 616.7137 | 935.1126 | 1889.904 | 28660732526366012 |  | 0.00017 | 0.00034 | 0.34 | 0.4111111 | 0.07111111
[6 empty] | 0.06764414 | 0.06761709 | 0.06753591 | 0.06740062 | 0.06721122 | 0.0669677 | 0.06667007 | 0.06631832 | 0.06591245 | 0.06545247 | 0.06493838 | 0.06437017 | 0.06374784 | 0.0630714 | 0.06234084 | 0.06155617 | 0.06071738 | 0.05982448 | 0.05887746 | 0.05787633 | 0.05682108 | 0.05571172 | 0.05454824 | 0.05333064 | 0.05205893 | 0.05073311 | 0.04935317 | 0.04791911 | 0.04643094 | 0.04488865 | 0.04329225 | 0.04164173 | 0.0399371 | 0.03817835 | 0.03636549 | 0.03449851 | 0.03257742 | 0.03060221 | 0.02857289 | 0.02648945 | 0.02435189 | 0.02216022 | 0.01991444 | 0.01761453 | 0.01526052 | 0.01285239 | 0.01039014 | 0.007873778 | 0.005303301 | 0.002678708 | 1.802402e-16 |  | 0 | 2.37683 | 4.759373 | 7.153389 | 9.564729 | 11.99939 | 14.46355 | 16.96364 | 19.50639 | 22.09891 | 24.74874 | 27.46392 | 30.25313 | 33.12572 | 36.09191 | 39.16284 | 42.35078 | 45.66931 | 49.13352 | 52.76028 | 56.56854 | 60.57972 | 64.81812 | 69.31153 | 74.09185 | 79.19596 | 84.66673 | 90.55439 | 96.91813 | 103.8283 | 111.3693 | 119.643 | 128.7739 | 138.9157 | 150.2602 | 163.0505 | 177.5989 | 194.3137 | 213.7391 | 236.6171 | 263.9865 | 297.3475 | 338.9501 | 392.3302 | 463.3806 | 562.7081 | 711.5262 | 959.3325 | 1454.62 | 2939.85 | 44583361707680472 |  | 0.00012 | 0.00024 | 0.24 | 0.3908046 | 0.1508046
strain rate
[6 empty] | 0 | 0.5625 | 1.125 | 1.6875 | 2.25 | 2.8125 | 3.375 | 3.9375 | 4.5 | 5.0625 | 5.625 | 6.1875 | 6.75 | 7.3125 | 7.875 | 8.4375 | 9 | 9.5625 | 10.125 | 10.6875 | 11.25 | 11.8125 | 12.375 | 12.9375 | 13.5 | 14.0625 | 14.625 | 15.1875 | 15.75 | 16.3125 | 16.875 | 17.4375 | 18 | 18.5625 | 19.125 | 19.6875 | 20.25 | 20.8125 | 21.375 | 21.9375 | 22.5 | 23.0625 | 23.625 | 24.1875 | 24.75 | 25.3125 | 25.875 | 26.4375 | 27 | 27.5625 | 28.125
[6 empty] | 0 | 0.25 | 0.5 | 0.75 | 1 | 1.25 | 1.5 | 1.75 | 2 | 2.25 | 2.5 | 2.75 | 3 | 3.25 | 3.5 | 3.75 | 4 | 4.25 | 4.5 | 4.75 | 5 | 5.25 | 5.5 | 5.75 | 6 | 6.25 | 6.5 | 6.75 | 7 | 7.25 | 7.5 | 7.75 | 8 | 8.25 | 8.5 | 8.75 | 9 | 9.25 | 9.5 | 9.75 | 10 | 10.25 | 10.5 | 10.75 | 11 | 11.25 | 11.5 | 11.75 | 12 | 12.25 | 12.5
[6 empty] | 0 | 0.1607143 | 0.3214286 | 0.4821429 | 0.6428571 | 0.8035714 | 0.9642857 | 1.125 | 1.285714 | 1.446429 | 1.607143 | 1.767857 | 1.928571 | 2.089286 | 2.25 | 2.410714 | 2.571429 | 2.732143 | 2.892857 | 3.053571 | 3.214286 | 3.375 | 3.535714 | 3.696429 | 3.857143 | 4.017857 | 4.178571 | 4.339286 | 4.5 | 4.660714 | 4.821429 | 4.982143 | 5.142857 | 5.303571 | 5.464286 | 5.625 | 5.785714 | 5.946429 | 6.107143 | 6.267857 | 6.428571 | 6.589286 | 6.75 | 6.910714 | 7.071429 | 7.232143 | 7.392857 | 7.553571 | 7.714286 | 7.875 | 8.035714
CASE 1 (ASSUME NEWTONIAN)
1.6 mm
[6 empty] | extension rate | [81 empty] | ratio | [81 empty] | Transition | core thickness | cor efraction | actual core fraction | DIFFERENCE
[6 empty] | 0.5179005 | 0.5178196 | 0.5175768 | 0.5171722 | 0.5166057 | 0.5158774 | 0.5149873 | 0.5139353 | 0.5127215 | 0.5113458 | 0.5098083 | 0.5081089 | 0.5062477 | 0.5042247 | 0.5020398 | 0.499693 | 0.4971845 | 0.494514 | 0.4916818 | 0.4886877 | 0.4855317 | 0.4822139 | 0.4787343 | 0.4750928 | 0.4712894 | 0.4673243 | 0.4631972 | 0.4589084 | 0.4544577 | 0.4498451 | 0.4450707 | 0.4401345 | 0.4350364 | 0.4297765 | 0.4243547 | 0.4187711 | 0.4130256 | 0.4071183 | 0.4010492 | 0.3948182 | 0.3884254 | 0.3818707 | 0.3751542 | 0.3682758 | 0.3612356 | 0.3540335 | 0.3466696 | 0.3391439 | 0.3314563 | 0.3236069 | 0.3155956 | 0.3074225 | 0.2990875 | 0.2905907 | 0.2819321 | 0.2731116 | 0.2641292 | 0.2549851 | 0.245679 | 0.2362112 | 0.2265815 | 0.2167899 | 0.2068365 | 0.1967213 | 0.1864442 | 0.1760052 | 0.1654045 | 0.1546418 | 0.1437174 | 0.1326311 | 0.1213829 | 0.1099729 | 0.09840109 | 0.08666741 | 0.07477188 | 0.06271451 | 0.0504953 | 0.03811424 | 0.02557134 | 0.01286659 | 1.839952e-15 |  | 0 | 0.2652065 | 0.5306617 | 0.7966154 | 1.063318 | 1.331025 | 1.59999 | 1.870476 | 2.142748 | 2.417077 | 2.69374 | 2.973024 | 3.255223 | 3.540641 | 3.829592 | 4.122404 | 4.419417 | 4.720988 | 5.027487 | 5.339306 | 5.656854 | 5.980564 | 6.310892 | 6.648321 | 6.993364 | 7.346564 | 7.708502 | 8.079795 | 8.461107 | 8.853145 | 9.256671 | 9.672503 | 10.10153 | 10.54469 | 11.00303 | 11.47768 | 11.96983 | 12.48084 | 13.01213 | 13.56532 | 14.14214 | 14.7445 | 15.37454 | 16.03459 | 16.72726 | 17.45544 | 18.22236 | 19.03165 | 19.88738 | 20.79414 | 21.75713 | 22.78228 | 23.87633 | 25.04706 | 26.3034 | 27.65573 | 29.11616 | 30.69889 | 32.42071 | 34.30158 | 36.36549 | 38.64145 | 41.1649 | 43.97966 | 47.14045 | 50.71662 | 54.79732 | 59.49909 | 64.97738 | 71.4441 | 79.19596 | 88.66151 | 100.4836 | 115.6724 | 135.9114 | 164.2313 | 206.6928 | 277.4381 | 418.8936 | 843.1915 | 5970985942992921 |  | 0.00056 | 0.00112 | 0.7 | 0.7515528 | 0.0515528
[6 empty] | 0.1023013 | 0.1022853 | 0.1022374 | 0.1021575 | 0.1020456 | 0.1019017 | 0.1017259 | 0.1015181 | 0.1012783 | 0.1010066 | 0.1007029 | 0.1003672 | 0.09999955 | 0.09959993 | 0.09916835 | 0.0987048 | 0.09820928 | 0.09768178 | 0.09712232 | 0.09653089 | 0.0959075 | 0.09525213 | 0.09456479 | 0.09384548 | 0.09309421 | 0.09231096 | 0.09149575 | 0.09064857 | 0.08976942 | 0.08885829 | 0.0879152 | 0.08694014 | 0.08593312 | 0.08489412 | 0.08382315 | 0.08272021 | 0.08158531 | 0.08041843 | 0.07921959 | 0.07798878 | 0.076726 | 0.07543125 | 0.07410452 | 0.07274584 | 0.07135518 | 0.06993255 | 0.06847795 | 0.06699139 | 0.06547285 | 0.06392235 | 0.06233987 | 0.06072543 | 0.05907902 | 0.05740064 | 0.05569029 | 0.05394797 | 0.05217368 | 0.05036742 | 0.04852919 | 0.046659 | 0.04475683 | 0.0428227 | 0.04085659 | 0.03885852 | 0.03682848 | 0.03476647 | 0.03267249 | 0.03054654 | 0.02838862 | 0.02619873 | 0.02397687 | 0.02172305 | 0.01943725 | 0.01711949 | 0.01476975 | 0.01238805 | 0.00997438 | 0.007528738 | 0.005051128 | 0.002541549 | 3.634473e-16 |  | 0 | 0.5967146 | 1.193989 | 1.792385 | 2.392467 | 2.994805 | 3.599978 | 4.208571 | 4.821183 | 5.438422 | 6.060915 | 6.689304 | 7.324252 | 7.966441 | 8.616582 | 9.275409 | 9.943689 | 10.62222 | 11.31185 | 12.01344 | 12.72792 | 13.45627 | 14.19951 | 14.95872 | 15.73507 | 16.52977 | 17.34413 | 18.17954 | 19.03749 | 19.91958 | 20.82751 | 21.76313 | 22.72843 | 23.72556 | 24.75683 | 25.82477 | 26.93212 | 28.08188 | 29.2773 | 30.52197 | 31.81981 | 33.17513 | 34.59271 | 36.07783 | 37.63633 | 39.27473 | 41.00031 | 42.82121 | 44.7466 | 46.78681 | 48.95355 | 51.26012 | 53.72175 | 56.35588 | 59.18265 | 62.2254 | 65.51136 | 69.07251 | 72.94659 | 77.17856 | 81.82236 | 86.94325 | 92.62103 | 98.95423 | 106.066 | 114.1124 | 123.294 | 133.873 | 146.1991 | 160.7492 | 178.1909 | 199.4884 | 226.0881 | 260.2628 | 305.8007 | 369.5203 | 465.0587 | 624.2357 | 942.5107 | 1897.181 | 13434718371734074 |  | 0.00039 | 0.00078 | 0.4875 | 0.5730994 | 0.08559942
[6 empty] | 0.04227759 | 0.04227098 | 0.04225117 | 0.04221814 | 0.0421719 | 0.04211244 | 0.04203978 | 0.0419539 | 0.04185481 | 0.04174251 | 0.041617 | 0.04147828 | 0.04132634 | 0.0411612 | 0.04098284 | 0.04079127 | 0.04058649 | 0.04036849 | 0.04013729 | 0.03989287 | 0.03963524 | 0.0393644 | 0.03908035 | 0.03878308 | 0.03847261 | 0.03814892 | 0.03781202 | 0.03746191 | 0.03709859 | 0.03672205 | 0.0363323 | 0.03592935 | 0.03551318 | 0.03508379 | 0.0346412 | 0.03418539 | 0.03371638 | 0.03323415 | 0.03273871 | 0.03223006 | 0.03170819 | 0.03117312 | 0.03062483 | 0.03006333 | 0.02948862 | 0.0289007 | 0.02829956 | 0.02768522 | 0.02705766 | 0.02641689 | 0.02576291 | 0.02509571 | 0.02441531 | 0.02372169 | 0.02301486 | 0.02229482 | 0.02156157 | 0.02081511 | 0.02005543 | 0.01928254 | 0.01849645 | 0.01769713 | 0.01688461 | 0.01605888 | 0.01521993 | 0.01436777 | 0.01350241 | 0.01262382 | 0.01173203 | 0.01082703 | 0.00990881 | 0.008977382 | 0.008032742 | 0.00707489 | 0.006103827 | 0.005119552 | 0.004122065 | 0.003111366 | 0.002087456 | 0.001050334 | 1.502002e-16 |  | 0 | 0.9282227 | 1.857316 | 2.788154 | 3.721615 | 4.658586 | 5.599966 | 6.546666 | 7.499617 | 8.459768 | 9.42809 | 10.40558 | 11.39328 | 12.39224 | 13.40357 | 14.42841 | 15.46796 | 16.52346 | 17.59621 | 18.68757 | 19.79899 | 20.93197 | 22.08812 | 23.26912 | 24.47677 | 25.71297 | 26.97976 | 28.27928 | 29.61387 | 30.98601 | 32.39835 | 33.85376 | 35.35534 | 36.90642 | 38.51062 | 40.17186 | 41.89441 | 43.68292 | 45.54247 | 47.47862 | 49.49747 | 51.60576 | 53.81089 | 56.12107 | 58.5454 | 61.09403 | 63.77826 | 66.61077 | 69.60582 | 72.77948 | 76.14996 | 79.73797 | 83.56717 | 87.6647 | 92.06189 | 96.79506 | 101.9066 | 107.4461 | 113.4725 | 120.0555 | 127.2792 | 135.2451 | 144.0772 | 153.9288 | 164.9916 | 177.5082 | 191.7906 | 208.2468 | 227.4208 | 250.0544 | 277.1859 | 310.3153 | 351.6926 | 404.8533 | 475.69 | 574.8094 | 723.4246 | 971.0333 | 1466.128 | 2951.17 | 20898450800475228 |  | 0.00028 | 0.00056 | 0.35 | 0.5465116 | 0.1965116
strain rate
[6 empty] | 0 | 0.1373291 | 0.2746582 | 0.4119873 | 0.5493164 | 0.6866455 | 0.8239746 | 0.9613037 | 1.098633 | 1.235962 | 1.373291 | 1.51062 | 1.647949 | 1.785278 | 1.922607 | 2.059937 | 2.197265625 | 2.334595 | 2.471924 | 2.609253 | 2.746582 | 2.883911 | 3.02124 | 3.158569 | 3.295898 | 3.433228 | 3.570557 | 3.707886 | 3.845215 | 3.982544 | 4.119873 | 4.257202 | 4.39453125 | 4.53186 | 4.669189 | 4.806519 | 4.943848 | 5.081177 | 5.218506 | 5.355835 | 5.493164 | 5.630493 | 5.767822 | 5.905151 | 6.04248 | 6.17981 | 6.317139 | 6.454468 | 6.591796875 | 6.729126 | 6.866455 | 7.003784 | 7.141113 | 7.278442 | 7.415771 | 7.553101 | 7.69043 | 7.827759 | 7.965088 | 8.102417 | 8.239746 | 8.377075 | 8.514404 | 8.651733 | 8.7890625 | 8.926392 | 9.063721 | 9.20105 | 9.338379 | 9.475708 | 9.613037 | 9.750366 | 9.887695 | 10.02502 | 10.16235 | 10.29968 | 10.43701 | 10.57434 | 10.71167 | 10.849 | 10.98633
[6 empty] | 0 | 0.06103515625 | 0.1220703125 | 0.1831055 | 0.244140625 | 0.3051758 | 0.3662109375 | 0.4272461 | 0.48828125 | 0.5493164 | 0.6103515625 | 0.6713867 | 0.732421875 | 0.793457 | 0.8544921875 | 0.9155273 | 0.9765625 | 1.037598 | 1.098633 | 1.159668 | 1.220703125 | 1.281738 | 1.342773 | 1.403809 | 1.46484375 | 1.525879 | 1.586914 | 1.647949 | 1.708984375 | 1.77002 | 1.831055 | 1.89209 | 1.953125 | 2.01416 | 2.075195 | 2.13623 | 2.197265625 | 2.258301 | 2.319336 | 2.380371 | 2.44140625 | 2.502441 | 2.563477 | 2.624512 | 2.685546875 | 2.746582 | 2.807617 | 2.868652 | 2.9296875 | 2.990723 | 3.051758 | 3.112793 | 3.173828125 | 3.234863 | 3.295898 | 3.356934 | 3.41796875 | 3.479004 | 3.540039 | 3.601074 | 3.662109375 | 3.723145 | 3.78418 | 3.845215 | 3.90625 | 3.967285 | 4.02832 | 4.089355 | 4.150390625 | 4.211426 | 4.272461 | 4.333496 | 4.39453125 | 4.455566 | 4.516602 | 4.577637 | 4.638671875 | 4.699707 | 4.760742 | 4.821777 | 4.8828125
[6 empty] | 0 | 0.03923689 | 0.07847377 | 0.1177107 | 0.1569475 | 0.1961844 | 0.2354213 | 0.2746582 | 0.3138951 | 0.353132 | 0.3923689 | 0.4316057 | 0.4708426 | 0.5100795 | 0.5493164 | 0.5885533 | 0.6277902 | 0.6670271 | 0.706264 | 0.7455008 | 0.7847377 | 0.8239746 | 0.8632115 | 0.9024484 | 0.9416853 | 0.9809222 | 1.020159 | 1.059396 | 1.098633 | 1.13787 | 1.177107 | 1.216343 | 1.25558 | 1.294817 | 1.334054 | 1.373291 | 1.412528 | 1.451765 | 1.491002 | 1.530239 | 1.569475 | 1.608712 | 1.647949 | 1.687186 | 1.726423 | 1.76566 | 1.804897 | 1.844134 | 1.883371 | 1.922607 | 1.961844 | 2.001081 | 2.040318 | 2.079555 | 2.118792 | 2.158029 | 2.197265625 | 2.236503 | 2.275739 | 2.314976 | 2.354213 | 2.39345 | 2.432687 | 2.471924 | 2.511161 | 2.550398 | 2.589634 | 2.628871 | 2.668108 | 2.707345 | 2.746582 | 2.785819 | 2.825056 | 2.864293 | 2.90353 | 2.942766 | 2.982003 | 3.02124 | 3.060477 | 3.099714 | 3.138951
Power law case | 2n+1 | n+1 | 2n+1/n+1 | 1+n/n | 1/n
Q/4PI | 1.188 | 1.094 | 1.085923 | 11.6383 | 10.6383
2.8125e-08
z range | 0 | 5e-06 | 1e-05 | 1.5e-05 | 2e-05 | 2.5e-05 | 3e-05 | 3.5e-05 | 4e-05 | 4.5e-05 | 5e-05 | 5.5e-05 | 6e-05 | 6.5e-05 | 7e-05 | 7.5e-05 | 8e-05 | 8.5e-05 | 9e-05 | 9.5e-05 | 0.0001 | 0.000105 | 0.00011 | 0.000115 | 0.00012 | 0.000125 | 0.00013 | 0.000135 | 0.00014 | 0.000145 | 0.00015 | 0.000155 | 0.00016 | 0.000165 | 0.00017 | 0.000175 | 0.00018 | 0.000185 | 0.00019 | 0.000195 | 0.0002 | 0.000205 | 0.00021 | 0.000215 | 0.00022 | 0.000225 | 0.00023 | 0.000235 | 0.00024 | 0.000245 | 0.00025 | 0.000255 | 0.00026 | 0.000265 | 0.00027 | 0.000275 | 0.00028 | 0.000285 | 0.00029 | 0.000295 | 0.0003 | 0.000305 | 0.00031 | 0.000315 | 0.00032 | 0.000325 | 0.00033 | 0.000335 | 0.00034 | 0.000345 | 0.00035 | 0.000355 | 0.00036 | 0.000365 | 0.00037 | 0.000375 | 0.00038 | 0.000385 | 0.00039 | 0.000395 | 0.0004 | 0.000405 | 0.00041 | 0.000415 | 0.00042 | 0.000425 | 0.00043 | 0.000435 | 0.00044 | 0.000445 | 0.00045 | 0.000455 | 0.00046 | 0.000465 | 0.00047 | 0.000475 | 0.00048 | 0.000485 | 0.00049 | 0.000495 | 0.0005 | 0.000505 | 0.00051 | 0.000515 | 0.00052 | 0.000525 | 0.00053 | 0.000535 | 0.00054 | 0.000545 | 0.00055 | 0.000555 | 0.00056 | 0.000565 | 0.00057 | 0.000575 | 0.00058 | 0.000585 | 0.00059 | 0.000595 | 0.0006 | 0.000605 | 0.00061 | 0.000615 | 0.00062 | 0.000625 | 0.00063 | 0.000635 | 0.00064 | 0.000645 | 0.00065 | 0.000655 | 0.00066 | 0.000665 | 0.00067 | 0.000675 | 0.00068 | 0.000685 | 0.00069 | 0.000695 | 0.0007 | 0.000705 | 0.00071 | 0.000715 | 0.00072 | 0.000725 | 0.00073 | 0.000735 | 0.00074 | 0.000745 | 0.00075 | 0.000755 | 0.00076 | 0.000765 | 0.00077 | 0.000775 | 0.00078 | 0.000785 | 0.00079 | 0.000795
CASE 1
0.3 mm
[6 empty] | extension rate | [31 empty] | Ratio | [31 empty] | Transition | core thickness | cor efraction | actual core fraction | DIFFERENCE
[6 empty] | 1.999645 | 1.999645 | 1.999645 | 1.999645 | 1.999645 | 1.999645 | 1.999645 | 1.999645 | 1.999645 | 1.999643 | 1.999639 | 1.999628 | 1.999598 | 1.999526 | 1.999364 | 1.999018 | 1.998315 | 1.996953 | 1.994409 | 1.989821 | 1.981799 | 1.968156 | 1.945533 | 1.908869 | 1.85068 | 1.760083 | 1.621501 | 1.412948 | 1.103802 | 0.6519263 | 1.021224e-14 |  | 0.09875423 | 0.09875423 | 0.09875423 | 0.09875422 | 0.09875391 | 0.09875076 | 0.0987301 | 0.09862984 | 0.09823932 | 0.09695161 | 0.09322473 | 0.08351251 | 0.06029114 | 0.008624665 | 0.09953112 | 0.3144087 | 0.7224472 | 1.467416 | 2.781766 | 5.033024 | 8.793321 | 14.94718 | 24.8683 | 40.73334 | 66.13455 | 107.418 | 177.0327 | 303.6053 | 572.3119 | 1407.651 | 1.2889e+17 |  | 0.00011 | 0.00022 | 0.1375 | 0.32 | 0.1825
[6 empty] | 0.3949916 | 0.3949916 | 0.3949916 | 0.3949916 | 0.3949916 | 0.3949916 | 0.3949916 | 0.3949916 | 0.3949915 | 0.3949913 | 0.3949905 | 0.3949882 | 0.3949824 | 0.3949682 | 0.3949361 | 0.3948677 | 0.394729 | 0.3944598 | 0.3939573 | 0.393051 | 0.3914664 | 0.3887716 | 0.3843029 | 0.3770606 | 0.3655663 | 0.3476707 | 0.3202965 | 0.2791009 | 0.2180349 | 0.1287756 | 2.017232e-15 |  | 0.222197 | 0.222197 | 0.222197 | 0.222197 | 0.2221963 | 0.2221892 | 0.2221427 | 0.2219171 | 0.2210385 | 0.2181411 | 0.2097556 | 0.1879032 | 0.1356551 | 0.0194055 | 0.223945 | 0.7074196 | 1.625506 | 3.301685 | 6.258974 | 11.3243 | 19.78497 | 33.63114 | 55.95368 | 91.65002 | 148.8027 | 241.6906 | 398.3236 | 683.112 | 1287.702 | 3167.215 | 2.9001e+17 |  | 0.0001 | 0.0002 | 0.125 | 0.1 | -0.025
[6 empty] | 0.1632363 | 0.1632363 | 0.1632363 | 0.1632363 | 0.1632363 | 0.1632363 | 0.1632363 | 0.1632363 | 0.1632363 | 0.1632362 | 0.1632359 | 0.1632349 | 0.1632325 | 0.1632266 | 0.1632134 | 0.1631851 | 0.1631278 | 0.1630166 | 0.1628089 | 0.1624344 | 0.1617795 | 0.1606658 | 0.158819 | 0.1558261 | 0.1510759 | 0.1436802 | 0.1323674 | 0.1153427 | 0.09010627 | 0.05321847 | 8.336521e-16 |  | 0.3456398 | 0.3456398 | 0.3456398 | 0.3456398 | 0.3456387 | 0.3456277 | 0.3455553 | 0.3452044 | 0.3438376 | 0.3393306 | 0.3262866 | 0.2922938 | 0.211019 | 0.03018633 | 0.3483589 | 1.100431 | 2.528565 | 5.135955 | 9.736182 | 17.61559 | 30.77662 | 52.31511 | 87.03906 | 142.5667 | 231.4709 | 375.9631 | 619.6145 | 1062.619 | 2003.092 | 4926.779 | 4.5113e+17 |  | 9.5e-05 | 0.00019 | 0.11875 | 0 | -0.11875
strain rate
[6 empty] | 0.1974734 | 0.1974734 | 0.1974734 | 0.1974734 | 0.1974728 | 0.1974665 | 0.1974251 | 0.1972247 | 0.1964437 | 0.1938686 | 0.1864158 | 0.166994 | 0.1205581 | 0.01724524 | 0.1989989 | 0.6285086 | 1.443677 | 2.93036 | 5.54798 | 10.01482 | 17.42659 | 29.41837 | 48.38211 | 77.75462 | 122.3939 | 189.0646 | 287.0587 | 428.9786 | 631.719 | 917.6848 | 1316.292
[6 empty] | 0.08776596 | 0.08776596 | 0.08776596 | 0.08776594 | 0.08776567 | 0.08776287 | 0.08774451 | 0.0876554 | 0.08730832 | 0.08616384 | 0.08285149 | 0.07421954 | 0.05358136 | 0.007664553 | 0.08844397 | 0.2793372 | 0.6416344 | 1.302382 | 2.465769 | 4.45103 | 7.745152 | 13.07483 | 21.50316 | 34.55761 | 54.39727 | 84.02873 | 127.5817 | 190.6572 | 280.764 | 407.8599 | 585.0186
[6 empty] | 0.05642097 | 0.05642097 | 0.05642097 | 0.05642096 | 0.05642079 | 0.05641899 | 0.05640718 | 0.0563499 | 0.05612678 | 0.05539104 | 0.05326167 | 0.04771256 | 0.03444516 | 0.004927213 | 0.05685684 | 0.1795739 | 0.4124793 | 0.8372457 | 1.585137 | 2.861376 | 4.979026 | 8.40525 | 13.82346 | 22.21561 | 34.96967 | 54.01847 | 82.01678 | 122.5653 | 180.4911 | 262.1956 | 376.0834
CASE 1
0.5 mm
[6 empty] | extension rate | [51 empty] | Ratio | [51 empty] | Transition | core thickness | cor efraction | actual core fraction | DIFFERENCE
[6 empty] | 1.199787 | 1.199787 | 1.199787 | 1.199787 | 1.199787 | 1.199787 | 1.199787 | 1.199787 | 1.199787 | 1.199787 | 1.199787 | 1.199787 | 1.199787 | 1.199787 | 1.199787 | 1.199786 | 1.199785 | 1.199783 | 1.199779 | 1.199772 | 1.199759 | 1.199738 | 1.199702 | 1.199644 | 1.199553 | 1.199411 | 1.199193 | 1.198865 | 1.19838 | 1.19767 | 1.196645 | 1.195186 | 1.193129 | 1.190261 | 1.186304 | 1.180894 | 1.173563 | 1.163714 | 1.150586 | 1.133218 | 1.110408 | 1.080651 | 1.042083 | 0.9924019 | 0.9287822 | 0.847769 | 0.7451591 | 0.6158606 | 0.4537309 | 0.251389 | 1.864844e-14 |  | 0.09875423 | 0.09875423 | 0.09875423 | 0.09875423 | 0.09875423 | 0.09875422 | 0.09875417 | 0.09875391 | 0.09875288 | 0.09874951 | 0.09873975 | 0.09871432 | 0.09865352 | 0.09851824 | 0.09823509 | 0.09767269 | 0.09660531 | 0.09465867 | 0.09123119 | 0.08538234 | 0.0756773 | 0.05997477 | 0.03514179 | 0.003324378 | 0.06179109 | 0.1491312 | 0.277545 | 0.4636078 | 0.7295958 | 1.105162 | 1.629454 | 2.353797 | 3.345125 | 4.690419 | 6.502554 | 8.928172 | 12.15857 | 16.44528 | 22.12298 | 29.64472 | 39.63805 | 52.99844 | 71.05323 | 95.86648 | 130.8497 | 182.1073 | 261.801 | 398.2482 | 676.3164 | 1520.195 | 25407904902532468 |  | 0.000195 | 0.00039 | 0.24375 | 0.3552632 | 0.1115132
[6 empty] | 0.236995 | 0.236995 | 0.236995 | 0.236995 | 0.236995 | 0.236995 | 0.236995 | 0.236995 | 0.236995 | 0.236995 | 0.236995 | 0.236995 | 0.2369949 | 0.2369949 | 0.2369949 | 0.2369948 | 0.2369945 | 0.2369941 | 0.2369933 | 0.2369919 | 0.2369894 | 0.2369852 | 0.2369782 | 0.2369668 | 0.2369487 | 0.2369206 | 0.2368776 | 0.2368129 | 0.2367169 | 0.2365767 | 0.2363744 | 0.236086 | 0.2356797 | 0.2351133 | 0.2343316 | 0.2332629 | 0.2318149 | 0.2298694 | 0.2272762 | 0.2238456 | 0.2193398 | 0.2134619 | 0.2058435 | 0.19603 | 0.1834632 | 0.1674605 | 0.1471919 | 0.1216515 | 0.08962586 | 0.0496571 | 3.683642e-15 |  | 0.222197 | 0.222197 | 0.222197 | 0.222197 | 0.222197 | 0.222197 | 0.2221969 | 0.2221963 | 0.222194 | 0.2221864 | 0.2221644 | 0.2221072 | 0.2219704 | 0.221666 | 0.2210289 | 0.2197636 | 0.217362 | 0.212982 | 0.2052702 | 0.1921103 | 0.1702739 | 0.1349432 | 0.07906903 | 0.00747985 | 0.1390299 | 0.3355451 | 0.6244762 | 1.043117 | 1.641591 | 2.486615 | 3.666273 | 5.296044 | 7.526532 | 10.55344 | 14.63075 | 20.08839 | 27.35679 | 37.00188 | 49.7767 | 66.70063 | 89.18561 | 119.2465 | 159.8698 | 215.6996 | 294.4119 | 409.7414 | 589.0522 | 896.0584 | 1521.712 | 3420.438 | 57167786030698024 |  | 0.00018 | 0.00036 | 0.225 | 0.3030303 | 0.0780303
[6 empty] | 0.09794179 | 0.09794179 | 0.09794179 | 0.09794179 | 0.09794179 | 0.09794179 | 0.09794179 | 0.09794179 | 0.09794179 | 0.09794179 | 0.09794179 | 0.09794179 | 0.09794179 | 0.09794178 | 0.09794176 | 0.09794171 | 0.09794162 | 0.09794145 | 0.09794112 | 0.09794053 | 0.09793951 | 0.09793776 | 0.09793485 | 0.09793015 | 0.09792269 | 0.09791107 | 0.0978933 | 0.09786655 | 0.0978269 | 0.09776894 | 0.09768533 | 0.09756616 | 0.09739825 | 0.09716418 | 0.09684113 | 0.09639948 | 0.09580107 | 0.09499705 | 0.09392536 | 0.09250763 | 0.09064553 | 0.08821638 | 0.08506796 | 0.0810124 | 0.07581896 | 0.06920563 | 0.06082931 | 0.05027433 | 0.03703926 | 0.02052155 | 1.522321e-15 |  | 0.3456398 | 0.3456398 | 0.3456398 | 0.3456398 | 0.3456398 | 0.3456398 | 0.3456396 | 0.3456387 | 0.3456351 | 0.3456233 | 0.3455891 | 0.3455001 | 0.3452873 | 0.3448138 | 0.3438228 | 0.3418544 | 0.3381186 | 0.3313053 | 0.3193092 | 0.2988382 | 0.2648705 | 0.2099117 | 0.1229963 | 0.01163532 | 0.2162688 | 0.521959 | 0.9714075 | 1.622627 | 2.553585 | 3.868068 | 5.703091 | 8.238291 | 11.70794 | 16.41647 | 22.75894 | 31.2486 | 42.55501 | 57.55848 | 77.43042 | 103.7565 | 138.7332 | 185.4945 | 248.6863 | 335.5327 | 457.9741 | 637.3755 | 916.3035 | 1393.869 | 2367.108 | 5320.682 | 88927667158863632 |  | 0.000175 | 0.00035 | 0.21875 | 0.04225352 | -0.1764965
strain rate
[6 empty] | 0.118484 | 0.118484 | 0.118484 | 0.118484 | 0.118484 | 0.118484 | 0.118484 | 0.1184837 | 0.1184824 | 0.1184784 | 0.1184667 | 0.1184362 | 0.1183632 | 0.1182009 | 0.1178611 | 0.1171863 | 0.1159056 | 0.1135698 | 0.1094572 | 0.1024393 | 0.09079452 | 0.07195399 | 0.04215967 | 0.003988071 | 0.07412168 | 0.1788695 | 0.33283 | 0.5558032 | 0.8743327 | 1.323619 | 1.949879 | 2.813225 | 3.991165 | 5.582824 | 7.714005 | 10.54322 | 14.26885 | 19.1376 | 25.45438 | 33.59395 | 44.0144 | 57.2728 | 74.04333 | 95.13807 | 121.5309 | 154.3849 | 195.0834 | 245.2654 | 306.8657 | 382.1603 | 473.8177
[6 empty] | 0.05265957 | 0.05265957 | 0.05265957 | 0.05265957 | 0.05265957 | 0.05265957 | 0.05265954 | 0.0526594 | 0.05265886 | 0.05265706 | 0.05265185 | 0.05263829 | 0.05260587 | 0.05253373 | 0.05238273 | 0.05208281 | 0.0515136 | 0.05047548 | 0.04864766 | 0.04552858 | 0.04035312 | 0.03197955 | 0.01873763 | 0.001772476 | 0.03294297 | 0.07949755 | 0.1479244 | 0.2470237 | 0.3885923 | 0.5882752 | 0.8666129 | 1.250322 | 1.773851 | 2.481255 | 3.428447 | 4.685876 | 6.341713 | 8.505599 | 11.31306 | 14.93064 | 19.56195 | 25.45458 | 32.90815 | 42.28359 | 54.01374 | 68.61552 | 86.70373 | 109.0068 | 136.3847 | 169.849 | 210.5856
[6 empty] | 0.03385258 | 0.03385258 | 0.03385258 | 0.03385258 | 0.03385258 | 0.03385258 | 0.03385256 | 0.03385247 | 0.03385212 | 0.03385097 | 0.03384762 | 0.0338389 | 0.03381806 | 0.03377168 | 0.03367461 | 0.03348181 | 0.03311588 | 0.03244853 | 0.0312735 | 0.02926837 | 0.02594129 | 0.02055828 | 0.01204562 | 0.001139449 | 0.02117762 | 0.05110557 | 0.09509428 | 0.1588009 | 0.2498093 | 0.3781769 | 0.5571083 | 0.8037785 | 1.140333 | 1.595093 | 2.204001 | 3.012349 | 4.076815 | 5.467885 | 7.27268 | 9.598271 | 12.57554 | 16.36366 | 21.15524 | 27.18231 | 34.72312 | 44.10998 | 55.73811 | 70.07582 | 87.6759 | 109.1887 | 135.3765
CASE 1
1 mm
[6 empty] | extension rate | [101 empty] | Ratio | [101 empty] | Transition | core thickness | cor efraction | actual core fraction | DIFFERENCE
[6 empty] | 0.5998935 | 0.5998935 | 0.5998935 | 0.5998935 | 0.5998935 | 0.5998935 | 0.5998935 | 0.5998935 | 0.5998935 | 0.5998935 | 0.5998935 | 0.5998935 | 0.5998935 | 0.5998935 | 0.5998935 | 0.5998935 | 0.5998935 | 0.5998935 | 0.5998935 | 0.5998935 | 0.5998935 | 0.5998935 | 0.5998935 | 0.5998935 | 0.5998935 | 0.5998934 | 0.5998934 | 0.5998933 | 0.5998933 | 0.5998932 | 0.599893 | 0.5998928 | 0.5998924 | 0.599892 | 0.5998914 | 0.5998905 | 0.5998894 | 0.5998878 | 0.5998858 | 0.5998831 | 0.5998795 | 0.5998748 | 0.5998688 | 0.599861 | 0.599851 | 0.5998383 | 0.5998222 | 0.5998019 | 0.5997765 | 0.5997447 | 0.5997053 | 0.5996565 | 0.5995964 | 0.5995227 | 0.5994326 | 0.5993229 | 0.5991898 | 0.5990288 | 0.5988348 | 0.5986017 | 0.5983227 | 0.5979894 | 0.5975928 | 0.5971218 | 0.5965643 | 0.595906 | 0.5951306 | 0.5942196 | 0.5931519 | 0.5919034 | 0.5904468 | 0.5887512 | 0.5867815 | 0.5844983 | 0.5818569 | 0.5788072 | 0.5752928 | 0.5712504 | 0.5666092 | 0.5612899 | 0.5552039 | 0.5482524 | 0.5403253 | 0.5313003 | 0.5210413 | 0.5093972 | 0.4962009 | 0.4812671 | 0.4643911 | 0.4453467 | 0.4238845 | 0.3997296 | 0.3725795 | 0.3421016 | 0.3079303 | 0.2696648 | 0.2268655 | 0.1790509 | 0.1256945 | 0.06622048 | 1.398633e-14 |  | 0.09875423 | 0.09875423 | 0.09875423 | 0.09875423 | 0.09875423 | 0.09875423 | 0.09875423 | 0.09875423 | 0.09875423 | 0.09875423 | 0.09875423 | 0.09875422 | 0.0987542 | 0.09875416 | 0.09875407 | 0.09875389 | 0.09875356 | 0.09875295 | 0.09875187 | 0.09875004 | 0.09874699 | 0.09874207 | 0.09873428 | 0.09872221 | 0.09870388 | 0.09867649 | 0.09863624 | 0.09857795 | 0.09849468 | 0.09837722 | 0.0982135 | 0.0979878 | 0.09767986 | 0.09726376 | 0.09670663 | 0.09596701 | 0.09499305 | 0.09372026 | 0.09206892 | 0.08994106 | 0.08721692 | 0.08375084 | 0.07936654 | 0.07385166 | 0.06695151 | 0.05836186 | 0.0477208 | 0.03459941 | 0.01849121 | 0.00119987 | 0.02517296 | 0.0542456 | 0.08937092 | 0.131657 | 0.1823888 | 0.2430524 | 0.3153628 | 0.4012946 | 0.5031168 | 0.623432 | 0.7652205 | 0.9318898 | 1.127331 | 1.355985 | 1.62291 | 1.933872 | 2.295437 | 2.715085 | 3.201339 | 3.763917 | 4.413919 | 5.164034 | 6.028807 | 7.024951 | 8.171732 | 9.491443 | 11.01 | 12.75768 | 14.77008 | 17.08933 | 19.76567 | 22.85955 | 26.4444 | 30.61042 | 35.46977 | 41.16381 | 47.87354 | 55.83481 | 65.36109 | 76.8788 | 90.98376 | 108.5353 | 130.821 | 159.8626 | 199.0279 | 254.377 | 338.0276 | 478.2519 | 759.8618 | 1606.911 | 8467183779305212 |  | 0.00042 | 0.00084 | 0.525 | 0.4022989 | -0.1227011
[6 empty] | 0.1184975 | 0.1184975 | 0.1184975 | 0.1184975 | 0.1184975 | 0.1184975 | 0.1184975 | 0.1184975 | 0.1184975 | 0.1184975 | 0.1184975 | 0.1184975 | 0.1184975 | 0.1184975 | 0.1184975 | 0.1184975 | 0.1184975 | 0.1184975 | 0.1184975 | 0.1184975 | 0.1184975 | 0.1184975 | 0.1184975 | 0.1184975 | 0.1184975 | 0.1184975 | 0.1184975 | 0.1184975 | 0.1184974 | 0.1184974 | 0.1184974 | 0.1184973 | 0.1184973 | 0.1184972 | 0.1184971 | 0.1184969 | 0.1184967 | 0.1184964 | 0.118496 | 0.1184954 | 0.1184947 | 0.1184938 | 0.1184926 | 0.1184911 | 0.1184891 | 0.1184866 | 0.1184834 | 0.1184794 | 0.1184744 | 0.1184681 | 0.1184603 | 0.1184507 | 0.1184388 | 0.1184242 | 0.1184064 | 0.1183848 | 0.1183585 | 0.1183267 | 0.1182884 | 0.1182423 | 0.1181872 | 0.1181214 | 0.118043 | 0.11795 | 0.1178399 | 0.1177098 | 0.1175567 | 0.1173767 | 0.1171658 | 0.1169192 | 0.1166315 | 0.1162965 | 0.1159075 | 0.1154565 | 0.1149347 | 0.1143323 | 0.1136381 | 0.1128396 | 0.1119228 | 0.1108721 | 0.1096699 | 0.1082968 | 0.1067309 | 0.1049482 | 0.1029217 | 0.1006217 | 0.098015 | 0.09506511 | 0.09173158 | 0.08796972 | 0.08373027 | 0.07895894 | 0.07359596 | 0.06757562 | 0.06082574 | 0.05326712 | 0.04481293 | 0.03536809 | 0.02482855 | 0.01308059 | 2.762731e-15 |  | 0.222197 | 0.222197 | 0.222197 | 0.222197 | 0.222197 | 0.222197 | 0.222197 | 0.222197 | 0.222197 | 0.222197 | 0.222197 | 0.222197 | 0.222197 | 0.2221969 | 0.2221967 | 0.2221963 | 0.2221955 | 0.2221941 | 0.2221917 | 0.2221876 | 0.2221807 | 0.2221697 | 0.2221521 | 0.222125 | 0.2220837 | 0.2220221 | 0.2219315 | 0.2218004 | 0.221613 | 0.2213488 | 0.2209804 | 0.2204726 | 0.2197797 | 0.2188435 | 0.2175899 | 0.2159258 | 0.2137344 | 0.2108706 | 0.2071551 | 0.2023674 | 0.1962381 | 0.1884394 | 0.1785747 | 0.1661662 | 0.1506409 | 0.1313142 | 0.1073718 | 0.07784868 | 0.04160521 | 0.002699707 | 0.05663917 | 0.1220526 | 0.2010846 | 0.2962283 | 0.4103748 | 0.5468679 | 0.7095663 | 0.9029128 | 1.132013 | 1.402722 | 1.721746 | 2.096752 | 2.536496 | 3.050966 | 3.651547 | 4.351212 | 5.164734 | 6.108942 | 7.203012 | 8.468814 | 9.931317 | 11.61908 | 13.56482 | 15.80614 | 18.3864 | 21.35575 | 24.7725 | 28.70479 | 33.23269 | 38.451 | 44.47276 | 51.43398 | 59.4999 | 68.87345 | 79.80697 | 92.61856 | 107.7155 | 125.6283 | 147.0625 | 172.9773 | 204.7135 | 244.2044 | 294.3472 | 359.6908 | 447.8128 | 572.3482 | 760.5622 | 1076.067 | 1709.689 | 3615.549 | 19051163503436716 |  | 0.00039 | 0.00078 | 0.4875 | 0.4111111 | -0.07638889
[6 empty] | 0.0489709 | 0.0489709 | 0.0489709 | 0.0489709 | 0.0489709 | 0.0489709 | 0.0489709 | 0.0489709 | 0.0489709 | 0.0489709 | 0.0489709 | 0.0489709 | 0.0489709 | 0.0489709 | 0.0489709 | 0.0489709 | 0.0489709 | 0.0489709 | 0.0489709 | 0.0489709 | 0.0489709 | 0.0489709 | 0.0489709 | 0.0489709 | 0.04897089 | 0.04897089 | 0.04897089 | 0.04897089 | 0.04897088 | 0.04897087 | 0.04897086 | 0.04897084 | 0.04897081 | 0.04897078 | 0.04897072 | 0.04897066 | 0.04897056 | 0.04897044 | 0.04897027 | 0.04897005 | 0.04896975 | 0.04896937 | 0.04896888 | 0.04896824 | 0.04896743 | 0.04896639 | 0.04896508 | 0.04896342 | 0.04896134 | 0.04895875 | 0.04895553 | 0.04895155 | 0.04894665 | 0.04894063 | 0.04893327 | 0.04892432 | 0.04891345 | 0.04890031 | 0.04888447 | 0.04886545 | 0.04884267 | 0.04881546 | 0.04878308 | 0.04874464 | 0.04869913 | 0.04864538 | 0.04858209 | 0.04850772 | 0.04842056 | 0.04831864 | 0.04819974 | 0.04806132 | 0.04790053 | 0.04771415 | 0.04749852 | 0.04724957 | 0.04696268 | 0.04663269 | 0.04625381 | 0.04581958 | 0.04532277 | 0.0447553 | 0.04410819 | 0.04337145 | 0.04253398 | 0.04158345 | 0.0405062 | 0.03928711 | 0.03790948 | 0.03635483 | 0.03460282 | 0.03263099 | 0.03041466 | 0.02792666 | 0.02513717 | 0.02201345 | 0.01851963 | 0.0146164 | 0.01026078 | 0.005405753 | 1.141741e-15 |  | 0.3456398 | 0.3456398 | 0.3456398 | 0.3456398 | 0.3456398 | 0.3456398 | 0.3456398 | 0.3456398 | 0.3456398 | 0.3456398 | 0.3456398 | 0.3456398 | 0.3456397 | 0.3456396 | 0.3456392 | 0.3456386 | 0.3456375 | 0.3456353 | 0.3456316 | 0.3456251 | 0.3456145 | 0.3455972 | 0.34557 | 0.3455277 | 0.3454636 | 0.3453677 | 0.3452269 | 0.3450228 | 0.3447314 | 0.3443203 | 0.3437473 | 0.3429573 | 0.3418795 | 0.3404232 | 0.3384732 | 0.3358845 | 0.3324757 | 0.3280209 | 0.3222412 | 0.3147937 | 0.3052592 | 0.2931279 | 0.2777829 | 0.2584808 | 0.2343303 | 0.2042665 | 0.1670228 | 0.1210979 | 0.06471922 | 0.004199545 | 0.08810538 | 0.1898596 | 0.3127982 | 0.4607996 | 0.6383608 | 0.8506835 | 1.10377 | 1.404531 | 1.760909 | 2.182012 | 2.678272 | 3.261614 | 3.94566 | 4.745947 | 5.680185 | 6.768552 | 8.034031 | 9.502798 | 11.20469 | 13.17371 | 15.44872 | 18.07412 | 21.10082 | 24.58733 | 28.60106 | 33.22005 | 38.535 | 44.65189 | 51.6953 | 59.81267 | 69.17985 | 80.00842 | 92.5554 | 107.1365 | 124.1442 | 144.0733 | 167.5574 | 195.4218 | 228.7638 | 269.0758 | 318.4432 | 379.8736 | 457.8735 | 559.519 | 696.5976 | 890.3194 | 1183.097 | 1673.882 | 2659.516 | 5624.188 | 29635143227568236 |  | 0.00037 | 0.00074 | 0.4625 | 0.3908046 | -0.0716954
strain rate
[6 empty] | 0.05924202 | 0.05924202 | 0.05924202 | 0.05924202 | 0.05924202 | 0.05924202 | 0.05924202 | 0.05924202 | 0.05924202 | 0.05924202 | 0.05924202 | 0.05924201 | 0.059242 | 0.05924198 | 0.05924192 | 0.05924182 | 0.05924162 | 0.05924125 | 0.05924061 | 0.0592395 | 0.05923768 | 0.05923472 | 0.05923005 | 0.05922281 | 0.05921181 | 0.05919538 | 0.05917123 | 0.05913626 | 0.05908629 | 0.05901582 | 0.05891759 | 0.05878217 | 0.05859741 | 0.05834775 | 0.05801347 | 0.0575697 | 0.05698532 | 0.05622164 | 0.05523084 | 0.05395412 | 0.05231964 | 0.05024002 | 0.04760951 | 0.04430073 | 0.04016093 | 0.03500768 | 0.02862399 | 0.02075279 | 0.01109059 | 0.0007196157 | 0.01509636 | 0.03252873 | 0.05358648 | 0.07893138 | 0.1093298 | 0.1456669 | 0.1889622 | 0.240387 | 0.3012838 | 0.3731875 | 0.4578487 | 0.5572603 | 0.6736851 | 0.8096881 | 0.9681701 | 1.152406 | 1.366085 | 1.613357 | 1.89888 | 2.227876 | 2.606184 | 3.040331 | 3.537593 | 4.106072 | 4.754779 | 5.493716 | 6.333974 | 7.287832 | 8.368866 | 9.59207 | 10.97398 | 12.5328 | 14.28858 | 16.26333 | 18.48121 | 20.96873 | 23.7549 | 26.87146 | 30.35311 | 34.23772 | 38.56661 | 43.38478 | 48.74123 | 54.68924 | 61.28672 | 68.59651 | 76.6868 | 85.63145 | 95.51046 | 106.4104 | 118.4248
[6 empty] | 0.02632979 | 0.02632979 | 0.02632979 | 0.02632979 | 0.02632979 | 0.02632979 | 0.02632979 | 0.02632979 | 0.02632979 | 0.02632979 | 0.02632979 | 0.02632978 | 0.02632978 | 0.02632977 | 0.02632974 | 0.0263297 | 0.02632961 | 0.02632944 | 0.02632916 | 0.02632867 | 0.02632786 | 0.02632654 | 0.02632447 | 0.02632125 | 0.02631636 | 0.02630906 | 0.02629832 | 0.02628278 | 0.02626058 | 0.02622925 | 0.0261856 | 0.02612541 | 0.02604329 | 0.02593233 | 0.02578376 | 0.02558653 | 0.02532681 | 0.0249874 | 0.02454704 | 0.02397961 | 0.02325317 | 0.0223289 | 0.02115978 | 0.01968921 | 0.0178493 | 0.01555897 | 0.01272177 | 0.009223464 | 0.004929151 | 0.0003198292 | 0.006709493 | 0.01445721 | 0.02381622 | 0.03508061 | 0.04859102 | 0.06474083 | 0.08398318 | 0.1068387 | 0.1339039 | 0.1658611 | 0.2034883 | 0.2476712 | 0.2994156 | 0.3598614 | 0.4302978 | 0.5121804 | 0.6071489 | 0.7170475 | 0.8439467 | 0.9901669 | 1.158304 | 1.351258 | 1.572263 | 1.824921 | 2.113235 | 2.441651 | 2.815099 | 3.239036 | 3.719496 | 4.263142 | 4.877324 | 5.570134 | 6.35048 | 7.228145 | 8.213872 | 9.319435 | 10.55773 | 11.94287 | 13.49027 | 15.21677 | 17.14071 | 19.28212 | 21.66277 | 24.30633 | 27.23854 | 30.48734 | 34.08302 | 38.05842 | 42.44909 | 47.29351 | 52.63324
[6 empty] | 0.01692629 | 0.01692629 | 0.01692629 | 0.01692629 | 0.01692629 | 0.01692629 | 0.01692629 | 0.01692629 | 0.01692629 | 0.01692629 | 0.01692629 | 0.01692629 | 0.01692629 | 0.01692628 | 0.01692626 | 0.01692623 | 0.01692618 | 0.01692607 | 0.01692589 | 0.01692557 | 0.01692505 | 0.01692421 | 0.01692287 | 0.0169208 | 0.01691766 | 0.01691297 | 0.01690607 | 0.01689607 | 0.0168818 | 0.01686166 | 0.0168336 | 0.01679491 | 0.01674212 | 0.01667079 | 0.01657528 | 0.01644849 | 0.01628152 | 0.01606333 | 0.01578024 | 0.01541546 | 0.01494847 | 0.01435429 | 0.01360272 | 0.01265735 | 0.01147455 | 0.01000219 | 0.008178284 | 0.005929369 | 0.00316874 | 0.0002056045 | 0.004313246 | 0.009293923 | 0.01531042 | 0.02255182 | 0.03123708 | 0.04161911 | 0.05398919 | 0.068682 | 0.08608109 | 0.106625 | 0.1308139 | 0.1592172 | 0.1924815 | 0.2313395 | 0.27662 | 0.3292588 | 0.39031 | 0.4609591 | 0.5425372 | 0.6365359 | 0.7446241 | 0.868666 | 1.010741 | 1.173163 | 1.358508 | 1.569633 | 1.809707 | 2.082238 | 2.391105 | 2.740591 | 3.135422 | 3.580801 | 4.082451 | 4.646665 | 5.280346 | 5.991065 | 6.787113 | 7.67756 | 8.672317 | 9.782206 | 11.01903 | 12.39565 | 13.92606 | 15.6255 | 17.51049 | 19.599 | 21.91051 | 24.46613 | 27.2887 | 30.40297 | 33.83566
CASE 1
1.6 mm
[6 empty] | extension rate | [81 empty] | ratio | [78 empty] | Ratio | [159 empty] | Transition | core thickness | cor efraction | actual core fraction | DIFFERENCE
[6 empty] | 0.3749334 | 0.3749334 | 0.3749334 | 0.3749334 | 0.3749334 | 0.3749334 | 0.3749334 | 0.3749334 | 0.3749334 | 0.3749334 | 0.3749334 | 0.3749334 | 0.3749334 | 0.3749334 | 0.3749334 | 0.3749334 | 0.3749334 | 0.3749334 | 0.3749334 | 0.3749334 | 0.3749334 | 0.3749334 | 0.3749334 | 0.3749334 | 0.3749334 | 0.3749334 | 0.3749334 | 0.3749334 | 0.3749334 | 0.3749334 | 0.3749334 | 0.3749334 | 0.3749334 | 0.3749334 | 0.3749334 | 0.3749334 | 0.3749334 | 0.3749334 | 0.3749334 | 0.3749334 | 0.3749334 | 0.3749334 | 0.3749334 | 0.3749333 | 0.3749333 | 0.3749333 | 0.3749332 | 0.3749332 | 0.3749331 | 0.374933 | 0.3749329 | 0.3749328 | 0.3749327 | 0.3749325 | 0.3749322 | 0.3749319 | 0.3749316 | 0.3749312 | 0.3749306 | 0.37493 | 0.3749293 | 0.3749284 | 0.3749274 | 0.3749261 | 0.3749247 | 0.3749229 | 0.3749209 | 0.3749185 | 0.3749157 | 0.3749124 | 0.3749086 | 0.3749041 | 0.3748989 | 0.3748929 | 0.374886 | 0.3748779 | 0.3748687 | 0.374858 | 0.3748458 | 0.3748318 | 0.3748158 | 0.3747975 | 0.3747767 | 0.3747529 | 0.3747259 | 0.3746953 | 0.3746605 | 0.3746212 | 0.3745768 | 0.3745267 | 0.3744702 | 0.3744066 | 0.3743352 | 0.3742549 | 0.374165 | 0.3740643 | 0.3739517 | 0.3738258 | 0.3736854 | 0.3735289 | 0.3733546 | 0.3731607 | 0.3729453 | 0.3727063 | 0.3724412 | 0.3721476 | 0.3718227 | 0.3714635 | 0.3710667 | 0.3706289 | 0.3701462 | 0.3696145 | 0.3690293 | 0.3683857 | 0.3676787 | 0.3669025 | 0.3660511 | 0.3651179 | 0.3640959 | 0.3629775 | 0.3617545 | 0.3604181 | 0.358959 | 0.3573668 | 0.3556309 | 0.3537394 | 0.35168 | 0.3494391 | 0.3470024 | 0.3443546 | 0.3414792 | 0.3383585 | 0.3349739 | 0.3313052 | 0.3273311 | 0.3230285 | 0.3183733 | 0.3133393 | 0.3078988 | 0.3020223 | 0.2956784 | 0.2888338 | 0.2814527 | 0.2734974 | 0.2649278 | 0.2557011 | 0.2457721 | 0.2350926 | 0.2236116 | 0.211275 | 0.1980254 | 0.183802 | 0.1685405 | 0.1521726 | 0.1346261 | 0.1158247 | 0.09568766 | 0.0741295 | 0.05105997 | 0.02638372 |  | 0.09875423 | 0.09875423 | 0.09875423 | 0.09875423 | 0.09875423 | 0.09875423 | 0.09875423 | 0.09875423 | 0.09875423 | 0.09875423 | 0.09875423 | 0.09875423 | 0.09875423 | 0.09875423 | 0.09875423 | 0.09875423 | 0.09875423 | 0.09875423 | 0.09875422 | 0.09875421 | 0.0987542 | 0.09875418 | 0.09875415 | 0.0987541 | 0.09875402 | 0.0987539 | 0.09875374 | 0.09875349 | 0.09875314 | 0.09875264 | 0.09875196 | 0.098751 | 0.09874971 | 0.09874796 | 0.09874561 | 0.0987425 | 0.09873839 | 0.09873303 | 0.09872608 | 0.09871712 | 0.09870565 | 0.09869105 | 0.09867259 | 0.09864937 | 0.09862032 | 0.09858415 | 0.09853935 | 0.09848411 | 0.09841631 | 0.09833342 | 0.09823253 | 0.09811019 | 0.09796242 | 0.09778456 | 0.09757123 | 0.09731623 | 0.0970124 | 0.09665152 | 0.09622417 | 0.09571959 | 0.09512547 | 0.09442785 | 0.09361084 | 0.09265643 | 0.09154428 | 0.09025139 | 0.08875187 | 0.08701661 | 0.08501288 | 0.08270406 | 0.08004913 | 0.07700228 | 0.07351241 | 0.06952262 | 0.06496962 | 0.05978315 | 0.05388527 | 0.04718969 | 0.03960095 | 0.03101361 | 0.02131136 | 0.010366 | 0.001963557 | 0.01583244 | 0.03141102 | 0.04888624 | 0.06846299 | 0.09036565 | 0.1148397 | 0.1421534 | 0.1725997 | 0.2064986 | 0.2441986 | 0.2860797 | 0.3325557 | 0.3840768 | 0.4411327 | 0.5042558 | 0.5740243 | 0.6510665 | 0.7360642 | 0.8297577 | 0.9329499 | 1.046512 | 1.171389 | 1.308607 | 1.459276 | 1.624604 | 1.805899 | 2.004583 | 2.222198 | 2.460421 | 2.721074 | 3.00614 | 3.317777 | 3.658339 | 4.030392 | 4.436743 | 4.88046 | 5.364905 | 5.89377 | 6.471114 | 7.101412 | 7.789604 | 8.541163 | 9.362164 | 10.25937 | 11.24034 | 12.31353 | 13.48848 | 14.77592 | 16.18806 | 17.73876 | 19.44393 | 21.32182 | 23.39357 | 25.68377 | 28.22119 | 31.0398 | 34.1799 | 37.68982 | 41.62793 | 46.06548 | 51.09039 | 56.81244 | 63.37058 | 70.94332 | 79.76396 | 90.14346 | 102.5057 | 117.4438 | 135.8147 | 158.9032 | 188.7284 | 228.655 | 284.7393 | 369.0938 | 509.9803 | 792.184 | 1639.63 | 0.00069 | 0.00138 | 0.8625 | 0.7515528 | -0.1109472
[6 empty] | 0.07406093 | 0.07406093 | 0.07406093 | 0.07406093 | 0.07406093 | 0.07406093 | 0.07406093 | 0.07406093 | 0.07406093 | 0.07406093 | 0.07406093 | 0.07406093 | 0.07406093 | 0.07406093 | 0.07406093 | 0.07406093 | 0.07406093 | 0.07406093 | 0.07406093 | 0.07406093 | 0.07406093 | 0.07406093 | 0.07406093 | 0.07406093 | 0.07406093 | 0.07406093 | 0.07406093 | 0.07406092 | 0.07406092 | 0.07406092 | 0.07406092 | 0.07406092 | 0.07406092 | 0.07406092 | 0.07406092 | 0.07406092 | 0.07406092 | 0.07406092 | 0.07406092 | 0.07406092 | 0.07406092 | 0.07406092 | 0.07406091 | 0.07406091 | 0.0740609 | 0.0740609 | 0.07406089 | 0.07406088 | 0.07406086 | 0.07406085 | 0.07406083 | 0.0740608 | 0.07406077 | 0.07406073 | 0.07406069 | 0.07406063 | 0.07406056 | 0.07406048 | 0.07406037 | 0.07406025 | 0.07406011 | 0.07405994 | 0.07405973 | 0.07405948 | 0.07405919 | 0.07405885 | 0.07405845 | 0.07405798 | 0.07405742 | 0.07405677 | 0.07405601 | 0.07405513 | 0.07405411 | 0.07405292 | 0.07405155 | 0.07404996 | 0.07404814 | 0.07404603 | 0.07404362 | 0.07404086 | 0.07403769 | 0.07403408 | 0.07402996 | 0.07402526 | 0.07401993 | 0.07401388 | 0.07400702 | 0.07399925 | 0.07399048 | 0.07398058 | 0.07396942 | 0.07395686 | 0.07394275 | 0.0739269 | 0.07390914 | 0.07388924 | 0.07386699 | 0.07384214 | 0.0738144 | 0.07378348 | 0.07374905 | 0.07371076 | 0.07366822 | 0.073621 | 0.07356864 | 0.07351064 | 0.07344646 | 0.0733755 | 0.07329713 | 0.07321065 | 0.0731153 | 0.07301026 | 0.07289467 | 0.07276756 | 0.07262789 | 0.07247457 | 0.07230639 | 0.07212206 | 0.07192018 | 0.07169926 | 0.07145768 | 0.07119371 | 0.07090547 | 0.07059098 | 0.07024808 | 0.06987446 | 0.06946765 | 0.06902501 | 0.06854369 | 0.06802066 | 0.06745267 | 0.06683625 | 0.06616769 | 0.06544301 | 0.06465799 | 0.06380811 | 0.06288855 | 0.06189417 | 0.06081951 | 0.05965873 | 0.05840562 | 0.05705358 | 0.05559559 | 0.05402419 | 0.05233142 | 0.05050887 | 0.04854758 | 0.04643805 | 0.04417019 | 0.04173333 | 0.03911613 | 0.03630658 | 0.03329195 | 0.03005878 | 0.02659281 | 0.02287896 | 0.01890127 | 0.01464286 | 0.01008592 | 0.005211599 |  | 0.222197 | 0.222197 | 0.222197 | 0.222197 | 0.222197 | 0.222197 | 0.222197 | 0.222197 | 0.222197 | 0.222197 | 0.222197 | 0.222197 | 0.222197 | 0.222197 | 0.222197 | 0.222197 | 0.222197 | 0.222197 | 0.222197 | 0.222197 | 0.222197 | 0.2221969 | 0.2221968 | 0.2221967 | 0.2221965 | 0.2221963 | 0.2221959 | 0.2221954 | 0.2221946 | 0.2221935 | 0.2221919 | 0.2221898 | 0.2221868 | 0.2221829 | 0.2221776 | 0.2221706 | 0.2221614 | 0.2221493 | 0.2221337 | 0.2221135 | 0.2220877 | 0.2220549 | 0.2220133 | 0.2219611 | 0.2218957 | 0.2218143 | 0.2217135 | 0.2215893 | 0.2214367 | 0.2212502 | 0.2210232 | 0.2207479 | 0.2204154 | 0.2200152 | 0.2195353 | 0.2189615 | 0.2182779 | 0.2174659 | 0.2165044 | 0.2153691 | 0.2140323 | 0.2124627 | 0.2106244 | 0.208477 | 0.2059746 | 0.2030656 | 0.1996917 | 0.1957874 | 0.191279 | 0.1860841 | 0.1801105 | 0.1732551 | 0.1654029 | 0.1564259 | 0.1461817 | 0.1345121 | 0.1212419 | 0.1061768 | 0.08910213 | 0.06978062 | 0.04795055 | 0.02332349 | 0.004418002 | 0.03562298 | 0.07067479 | 0.109994 | 0.1540417 | 0.2033227 | 0.2583892 | 0.319845 | 0.3883494 | 0.4646218 | 0.5494469 | 0.6436794 | 0.7482504 | 0.8641729 | 0.9925487 | 1.134575 | 1.291555 | 1.4649 | 1.656145 | 1.866955 | 2.099137 | 2.354652 | 2.635626 | 2.944365 | 3.283371 | 3.655359 | 4.063273 | 4.510312 | 4.999946 | 5.535947 | 6.122416 | 6.763814 | 7.464998 | 8.231262 | 9.068383 | 9.982672 | 10.98103 | 12.07104 | 13.26098 | 14.56001 | 15.97818 | 17.52661 | 19.21762 | 21.06487 | 23.08358 | 25.29076 | 27.70545 | 30.34907 | 33.24582 | 36.42312 | 39.91222 | 43.74884 | 47.9741 | 52.63554 | 57.78847 | 63.49769 | 69.83954 | 76.90478 | 84.8021 | 93.66284 | 103.6473 | 114.9534 | 127.828 | 142.5838 | 159.6225 | 179.4689 | 202.8228 | 230.6377 | 264.2486 | 305.5831 | 357.5323 | 424.6389 | 514.4737 | 640.6635 | 830.461 | 1147.456 | 1782.414 | 3689.167 | 0.00065 | 0.0013 | 0.8125 | 0.5730994 | -0.2394006
[6 empty] | 0.03060681 | 0.03060681 | 0.03060681 | 0.03060681 | 0.03060681 | 0.03060681 | 0.03060681 | 0.03060681 | 0.03060681 | 0.03060681 | 0.03060681 | 0.03060681 | 0.03060681 | 0.03060681 | 0.03060681 | 0.03060681 | 0.03060681 | 0.03060681 | 0.03060681 | 0.03060681 | 0.03060681 | 0.03060681 | 0.03060681 | 0.03060681 | 0.03060681 | 0.03060681 | 0.03060681 | 0.03060681 | 0.03060681 | 0.03060681 | 0.03060681 | 0.03060681 | 0.03060681 | 0.03060681 | 0.03060681 | 0.03060681 | 0.03060681 | 0.03060681 | 0.03060681 | 0.03060681 | 0.03060681 | 0.03060681 | 0.03060681 | 0.0306068 | 0.0306068 | 0.0306068 | 0.0306068 | 0.03060679 | 0.03060679 | 0.03060678 | 0.03060677 | 0.03060676 | 0.03060675 | 0.03060673 | 0.03060671 | 0.03060669 | 0.03060666 | 0.03060663 | 0.03060658 | 0.03060653 | 0.03060647 | 0.0306064 | 0.03060632 | 0.03060622 | 0.0306061 | 0.03060595 | 0.03060579 | 0.03060559 | 0.03060536 | 0.03060509 | 0.03060478 | 0.03060442 | 0.03060399 | 0.0306035 | 0.03060294 | 0.03060228 | 0.03060153 | 0.03060066 | 0.03059966 | 0.03059852 | 0.03059721 | 0.03059572 | 0.03059401 | 0.03059207 | 0.03058987 | 0.03058737 | 0.03058453 | 0.03058132 | 0.0305777 | 0.03057361 | 0.030569 | 0.03056381 | 0.03055797 | 0.03055142 | 0.03054408 | 0.03053586 | 0.03052667 | 0.03051639 | 0.03050493 | 0.03049215 | 0.03047792 | 0.0304621 | 0.03044452 | 0.030425 | 0.03040337 | 0.0303794 | 0.03035287 | 0.03032355 | 0.03029116 | 0.03025542 | 0.03021602 | 0.03017261 | 0.03012484 | 0.03007231 | 0.03001459 | 0.02995123 | 0.02988172 | 0.02980555 | 0.02972212 | 0.02963082 | 0.02953098 | 0.02942189 | 0.02930277 | 0.0291728 | 0.02903109 | 0.02887669 | 0.02870857 | 0.02852564 | 0.02832673 | 0.02811058 | 0.02787585 | 0.0276211 | 0.02734481 | 0.02704533 | 0.0267209 | 0.02636968 | 0.02598966 | 0.02557871 | 0.02513459 | 0.02465488 | 0.02413702 | 0.02357827 | 0.02297573 | 0.02232632 | 0.02162676 | 0.02087356 | 0.02006303 | 0.01919123 | 0.01825401 | 0.01724694 | 0.01616534 | 0.01500425 | 0.01375841 | 0.01242225 | 0.01098989 | 0.00945508 | 0.007811237 | 0.006051387 | 0.004168161 | 0.002153773 |  | 0.3456398 | 0.3456398 | 0.3456398 | 0.3456398 | 0.3456398 | 0.3456398 | 0.3456398 | 0.3456398 | 0.3456398 | 0.3456398 | 0.3456398 | 0.3456398 | 0.3456398 | 0.3456398 | 0.3456398 | 0.3456398 | 0.3456398 | 0.3456398 | 0.3456398 | 0.3456398 | 0.3456397 | 0.3456396 | 0.3456395 | 0.3456393 | 0.3456391 | 0.3456387 | 0.3456381 | 0.3456372 | 0.345636 | 0.3456343 | 0.3456318 | 0.3456285 | 0.345624 | 0.3456178 | 0.3456096 | 0.3455987 | 0.3455844 | 0.3455656 | 0.3455413 | 0.3455099 | 0.3454698 | 0.3454187 | 0.3453541 | 0.3452728 | 0.3451711 | 0.3450445 | 0.3448877 | 0.3446944 | 0.3444571 | 0.344167 | 0.3438139 | 0.3433857 | 0.3428685 | 0.3422459 | 0.3414993 | 0.3406068 | 0.3395434 | 0.3382803 | 0.3367846 | 0.3350186 | 0.3329392 | 0.3304975 | 0.3276379 | 0.3242975 | 0.320405 | 0.3158799 | 0.3106316 | 0.3045581 | 0.2975451 | 0.2894642 | 0.2801719 | 0.269508 | 0.2572934 | 0.2433292 | 0.2273937 | 0.209241 | 0.1885985 | 0.1651639 | 0.1386033 | 0.1085476 | 0.07458974 | 0.03628099 | 0.006872448 | 0.05541352 | 0.1099386 | 0.1711018 | 0.2396205 | 0.3162798 | 0.4019388 | 0.4975367 | 0.6040991 | 0.7227451 | 0.8546951 | 1.001279 | 1.163945 | 1.344269 | 1.543965 | 1.764895 | 2.009085 | 2.278733 | 2.576225 | 2.904152 | 3.265325 | 3.662792 | 4.099863 | 4.580123 | 5.107466 | 5.686114 | 6.320648 | 7.016041 | 7.777693 | 8.611473 | 9.523758 | 10.52149 | 11.61222 | 12.80419 | 14.10637 | 15.5286 | 17.08161 | 18.77717 | 20.62819 | 22.6489 | 24.85494 | 27.26362 | 29.89407 | 32.76757 | 35.9078 | 39.34118 | 43.09736 | 47.20966 | 51.71572 | 56.65819 | 62.08567 | 68.05375 | 74.62637 | 81.8775 | 89.89318 | 98.77418 | 108.6393 | 119.6297 | 131.9144 | 145.6977 | 161.2292 | 178.8164 | 198.8435 | 221.797 | 248.3016 | 279.1739 | 315.5021 | 358.7698 | 411.0534 | 475.3515 | 556.1613 | 660.5494 | 800.2924 | 996.5876 | 1291.828 | 1784.931 | 2772.644 | 5738.704 | 0.00062 | 0.00124 | 0.775 | 0.5465116 | -0.2284884
strain rate
[6 empty] | 0.03702626 | 0.03702626 | 0.03702626 | 0.03702626 | 0.03702626 | 0.03702626 | 0.03702626 | 0.03702626 | 0.03702626 | 0.03702626 | 0.03702626 | 0.03702626 | 0.03702626 | 0.03702626 | 0.03702626 | 0.03702626 | 0.03702626 | 0.03702626 | 0.03702626 | 0.03702626 | 0.03702625 | 0.03702624 | 0.03702623 | 0.03702621 | 0.03702618 | 0.03702614 | 0.03702608 | 0.03702598 | 0.03702585 | 0.03702567 | 0.03702541 | 0.03702505 | 0.03702457 | 0.03702391 | 0.03702303 | 0.03702186 | 0.03702032 | 0.03701831 | 0.03701571 | 0.03701235 | 0.03700804 | 0.03700257 | 0.03699565 | 0.03698694 | 0.03697604 | 0.03696248 | 0.03694568 | 0.03692496 | 0.03689953 | 0.03686845 | 0.03683061 | 0.03678473 | 0.03672931 | 0.0366626 | 0.0365826 | 0.03648696 | 0.03637301 | 0.03623767 | 0.03607739 | 0.03588815 | 0.03566533 | 0.03540369 | 0.03509727 | 0.03473932 | 0.03432221 | 0.03383732 | 0.03327493 | 0.03262414 | 0.03187266 | 0.03100678 | 0.0300111 | 0.02886847 | 0.02755972 | 0.02606354 | 0.0243562 | 0.02241138 | 0.0201999 | 0.01768943 | 0.01484425 | 0.01162489 | 0.007987833 | 0.00388515 | 0.0007358951 | 0.005933251 | 0.01177052 | 0.01831744 | 0.02565038 | 0.03385289 | 0.04301627 | 0.05324022 | 0.06463346 | 0.07731444 | 0.09141212 | 0.1070668 | 0.1244307 | 0.1436694 | 0.1649623 | 0.1885038 | 0.2145045 | 0.2431921 | 0.2748129 | 0.309633 | 0.3479393 | 0.3900416 | 0.4362737 | 0.4869949 | 0.542592 | 0.6034811 | 0.6701092 | 0.7429564 | 0.8225382 | 0.9094072 | 1.004156 | 1.107419 | 1.219876 | 1.342254 | 1.47533 | 1.619935 | 1.776956 | 1.94734 | 2.132098 | 2.332307 | 2.549115 | 2.783746 | 3.037502 | 3.311767 | 3.608015 | 3.927813 | 4.272825 | 4.644818 | 5.045669 | 5.477367 | 5.942023 | 6.441875 | 6.979294 | 7.556792 | 8.177025 | 8.842808 | 9.557115 | 10.32309 | 11.14407 | 12.02355 | 12.96525 | 13.97309 | 15.0512 | 16.20393 | 17.43589 | 18.75192 | 20.15712 | 21.65688 | 23.25686 | 24.96302 | 26.78163 | 28.71929 | 30.78293 | 32.97985 | 35.31772 | 37.80458 | 40.44889 | 43.25953
[6 empty] | 0.01645612 | 0.01645612 | 0.01645612 | 0.01645612 | 0.01645612 | 0.01645612 | 0.01645612 | 0.01645612 | 0.01645612 | 0.01645612 | 0.01645612 | 0.01645612 | 0.01645612 | 0.01645612 | 0.01645612 | 0.01645612 | 0.01645612 | 0.01645612 | 0.01645612 | 0.01645611 | 0.01645611 | 0.01645611 | 0.0164561 | 0.01645609 | 0.01645608 | 0.01645606 | 0.01645603 | 0.01645599 | 0.01645593 | 0.01645585 | 0.01645574 | 0.01645558 | 0.01645536 | 0.01645507 | 0.01645468 | 0.01645416 | 0.01645348 | 0.01645258 | 0.01645142 | 0.01644993 | 0.01644802 | 0.01644559 | 0.01644251 | 0.01643864 | 0.0164338 | 0.01642777 | 0.0164203 | 0.01641109 | 0.01639979 | 0.01638598 | 0.01636916 | 0.01634877 | 0.01632414 | 0.01629449 | 0.01625893 | 0.01621643 | 0.01616578 | 0.01610563 | 0.0160344 | 0.01595029 | 0.01585126 | 0.01573497 | 0.01559878 | 0.0154397 | 0.01525431 | 0.01503881 | 0.01478886 | 0.01449962 | 0.01416563 | 0.01378079 | 0.01333827 | 0.01283043 | 0.01224877 | 0.01158379 | 0.01082498 | 0.009960615 | 0.008977734 | 0.007861971 | 0.006597444 | 0.005166617 | 0.003550148 | 0.001726733 | 0.0003270645 | 0.002637 | 0.005231343 | 0.008141085 | 0.01140017 | 0.01504573 | 0.01911834 | 0.02366232 | 0.02872598 | 0.03436197 | 0.04062761 | 0.04758522 | 0.05530254 | 0.06385308 | 0.07331659 | 0.08377948 | 0.09533533 | 0.1080854 | 0.1221391 | 0.1376147 | 0.1546397 | 0.1733518 | 0.1938994 | 0.2164422 | 0.241152 | 0.2682138 | 0.2978263 | 0.3302028 | 0.3655725 | 0.404181 | 0.4462915 | 0.4921862 | 0.5421671 | 0.5965572 | 0.6557021 | 0.7199709 | 0.789758 | 0.8654844 | 0.947599 | 1.036581 | 1.13294 | 1.237221 | 1.350001 | 1.471896 | 1.603562 | 1.745695 | 1.899033 | 2.064364 | 2.242519 | 2.434385 | 2.640899 | 2.863056 | 3.101909 | 3.358574 | 3.634233 | 3.930137 | 4.247607 | 4.588041 | 4.952919 | 5.3438 | 5.762335 | 6.210262 | 6.689421 | 7.201747 | 7.749284 | 8.334186 | 8.958721 | 9.625282 | 10.33638 | 11.09468 | 11.90295 | 12.76413 | 13.6813 | 14.65771 | 15.69676 | 16.80204 | 17.97729 | 19.22646
[6 empty] | 0.01057893 | 0.01057893 | 0.01057893 | 0.01057893 | 0.01057893 | 0.01057893 | 0.01057893 | 0.01057893 | 0.01057893 | 0.01057893 | 0.01057893 | 0.01057893 | 0.01057893 | 0.01057893 | 0.01057893 | 0.01057893 | 0.01057893 | 0.01057893 | 0.01057893 | 0.01057893 | 0.01057893 | 0.01057893 | 0.01057892 | 0.01057892 | 0.01057891 | 0.0105789 | 0.01057888 | 0.01057885 | 0.01057882 | 0.01057876 | 0.01057869 | 0.01057859 | 0.01057845 | 0.01057826 | 0.01057801 | 0.01057767 | 0.01057724 | 0.01057666 | 0.01057592 | 0.01057496 | 0.01057373 | 0.01057216 | 0.01057019 | 0.0105677 | 0.01056458 | 0.01056071 | 0.01055591 | 0.01054999 | 0.01054272 | 0.01053384 | 0.01052303 | 0.01050992 | 0.01049409 | 0.01047503 | 0.01045217 | 0.01042485 | 0.01039229 | 0.01035362 | 0.01030783 | 0.01025376 | 0.01019009 | 0.01011534 | 0.01002779 | 0.00992552 | 0.009806345 | 0.009667805 | 0.009507124 | 0.009321182 | 0.009106475 | 0.008859079 | 0.008574601 | 0.008248134 | 0.007874206 | 0.007446725 | 0.006958914 | 0.006403253 | 0.005771401 | 0.005054124 | 0.004241214 | 0.003321397 | 0.002282238 | 0.001110043 | 0.0002102558 | 0.001695215 | 0.003363006 | 0.005233555 | 0.00732868 | 0.009672254 | 0.01229036 | 0.01521149 | 0.0184667 | 0.02208984 | 0.02611775 | 0.0305905 | 0.03555163 | 0.04104841 | 0.04713209 | 0.05385824 | 0.061287 | 0.06948346 | 0.07851798 | 0.08846657 | 0.09941124 | 0.1114405 | 0.1246496 | 0.1391414 | 0.1550263 | 0.1724232 | 0.1914598 | 0.2122733 | 0.2350109 | 0.2598306 | 0.2869017 | 0.3164054 | 0.348536 | 0.3835011 | 0.4215228 | 0.4628384 | 0.5077016 | 0.5563828 | 0.6091708 | 0.6663734 | 0.7283187 | 0.7953561 | 0.8678576 | 0.9462191 | 1.030861 | 1.122232 | 1.220807 | 1.327091 | 1.44162 | 1.564962 | 1.697721 | 1.840536 | 1.994084 | 2.159083 | 2.336293 | 2.526516 | 2.730604 | 2.949455 | 3.184019 | 3.4353 | 3.704358 | 3.992312 | 4.300342 | 4.629694 | 4.981682 | 5.357691 | 5.759178 | 6.187681 | 6.644818 | 7.132291 | 7.651894 | 8.20551 | 8.795123 | 9.422815 | 10.09078 | 10.80131 | 11.55683 | 12.35986
samples 5 8 2 and 12
|  | r | [18 empty] | square errors
|  | 0.012 | 0.027 | 0.042 |  |  | z |  |  |  |  | estimated core fractions |  |  |  | experimental | [10 empty] | sum square errors
find critical psi for all newtonian |  |  | b |  |  |  | 12 | 27 | 42 |  |  | 12 | 27 | 42 |  |  | 12 | 27 | 42 |  |  | 12 | 27 | 42 |  |  | 0.01449584
psi |  |  | 0.00015 |  |  | 0.3 | 4.321377e-05 | 2.055129e-05 | 1.335751e-05 |  | 0.3 | 0.2880918 | 0.1370086 | 0.0890501 | sample 5 | 0.3 | 0.32 | 0.1 | 0 |  | 0.3 | 0.001018133 | 0.001369636 | 0.00792992
35.5439 |  |  | 0.00025 |  |  | 0.5 | 0.0001069472 | 5.532933e-05 | 3.659922e-05 |  | 0.5 | 0.4277886 | 0.2213173 | 0.1463969 | sample 8 | 0.5 | 0.3552632 | 0.3030303 | 0.04225352 |  | 0.5 | 0.005259945 | 0.006677015 | 0.01084584
|  |  | 0.0005 |  |  | 1 | 0.0003153404 | 0.0001967001 | 0.0001381776 |  | 1 | 0.6306808 | 0.3934001 | 0.2763553 | sample 2 | 1 | 0.4022989 | 0.4111111 | 0.3908046 |  | 1 | 0.05215834 | 0.0003136792 | 0.01309865
|  |  | 0.0008 |  |  | 1.6 | 0.0005961328 | 0.0004264592 | 0.0003212334 |  | 1.6 | 0.745166 | 0.533074 | 0.4015417 | sample 12 | 1.6 | 0.5885714 | 0.6296296 | 0.6050955 |  | 1.6 | 0.02452185 | 0.009322992 | 0.04143415
|  | r | [5 empty] | SAMPLES 5, 8, 2 12 | [12 empty] | square errors
|  | 0.012 | 0.027 | 0.042 |  |  | z |  |  |  |  | estimated core fractions |  |  |  | experimental | [9 empty] | sum square errors
find critical psi for all newtonian |  |  | b |  |  |  | 12 | 27 | 42 |  |  | 12 | 27 | 42 |  |  | 12 | 27 | 42 |  |  | 12 | 27 | 42 |  | 0.003348772
psi |  |  | 0.00015 |  |  | 0.3 | 4.118308e-05 | 1.946253e-05 | 1.263557e-05 |  | 0.3 | 0.2745539 | 0.1297502 | 0.08423712 |  | 0.3 | 0.32 | 0.1 | 0 |  | 0.3 | 0.00206535 | 0.0008850749 | 0.007095892 |  | 0.006698538
33.59458 |  |  | 0.00025 |  |  | 0.5 | 9.667611e-05 | 4.861203e-05 | 3.19482e-05 |  | 0.5 | 0.3867044 | 0.1944481 | 0.1277928 |  | 0.5 | 0.3552632 | 0.3030303 | 0.04225352 |  | 0.5 | 0.0009885536 | 0.01179009 | 0.007316967 |  | 0.02008671
30.86609 |  |  | 0.0005 |  |  | 1 | 0.0002900082 | 0.00017141 | 0.0001179218 |  | 1 | 0.5800165 | 0.3428199 | 0.2358436 |  | 1 | 0.4022989 | 0.4111111 | 0.3908046 |  | 1 | 0.03158355 | 0.004663684 | 0.0240129 |  | 0.01973793
29.66693 |  |  | 0.0008 |  |  | 1.6 | 0.0006424456 | 0.0004955533 | 0.0003924915 |  | 1.6 | 0.803057 | 0.6194417 | 0.4906144 |  | 1.6 | 0.5885714 | 0.6296296 | 0.6050955 |  | 1.6 | 0.04600406 | 0.0001037948 | 0.01310593
47.97364
[6 empty] | 0.3 mm | 0.5 mm | 1mm | 1.6 mm |  |  |  |  | z | [5 empty] | experimental |  |  |  |  | estimated core fractions | [5 empty] | MSE
[6 empty] | 0.2880918 | 0.4277886 | 0.6306808 | 0.745166 |  |  |  |  | 12 | 27 | 42 |  |  |  |  | 12 | 27 | 42 |  |  |  | 12 | 27 | 42 |  |  | 12 | 27 | 42
[6 empty] | 0.1370086 | 0.2213173 | 0.3934001 | 0.533074 |  |  |  | 0.3 | 5.056617e-05 | 2.466946e-05 | 1.611176e-05 |  |  | sample 7 | 0.3 | 0 | 0.3076923 | 0 |  | sample 7 | 0.3 | 0.3371078 | 0.1644631 | 0.1074117 |  | 0.3 | 0.1136417 | 0.02051462 | 0.01153728
[6 empty] | 0.0890501 | 0.1463969 | 0.2763553 | 0.4015417 |  |  |  | 0.5 | 0.0001212155 | 6.558419e-05 | 4.388226e-05 |  |  | sample 9 | 0.5 | 0.5616438 | 0.469697 | 0.2537313 |  | sample 9 | 0.5 | 0.4848619 | 0.2623367 | 0.175529 |  | 0.5 | 0.005895472 | 0.04299826 | 0.006115602
[13 empty] | 1 | 0.0003402844 | 0.0002247849 | 0.0001620785 |  |  | sample 4 | 1 | 0.6067416 | 0.3932584 | 0.3222222 |  | sample 4 | 1 | 0.6805687 | 0.4495698 | 0.3241571 |  | 1 | 0.005450447 | 0.00317097 | 3.743616e-06
[13 empty] | 1.6 | 0.0006267483 | 0.0004711085 | 0.0003663898 |  |  | sample 14 | 1.6 | 0.8010753 | 0.9107143 | 0.9047619 |  | sample 14 | 1.6 | 0.7834354 | 0.5888857 | 0.4579873 |  | 1.6 | 0.0003111665 | 0.1035737 | 0.1996076
ALL SAMPLES
for all samples
[7 empty] | z | [6 empty] | experimental |  |  |  |  | core fraction estimates |  |  |  |  | MSE
psi | [6 empty] | 12 | 27 | 42 | [5 empty] | 12 | 27 | 42 |  |  | 12 | 27 | 42 |  |  | 12 | 27 | 42
43.02932 | [5 empty] | 0.3 | 5.056617e-05 | 2.466946e-05 | 1.611176e-05 |  |  |  | sample 6 | 0.3 | 0 | 0.2962963 | 0.3150685 |  | 0.3 | 0.3371078 | 0.1644631 | 0.1074117 |  | 0.3 | 0.1136417 | 0.01738 | 0.04312133 |  |  | mse sum
[6 empty] | 0.5 | 0.0001212155 | 6.558419e-05 | 4.388226e-05 |  |  |  | sample 10 | 0.5 | 0.3947368 | 0.3157895 | 0.2835821 |  | 0.5 | 0.4848619 | 0.2623367 | 0.175529 |  | 0.5 | 0.008122518 | 0.002857195 | 0.01167546 |  |  | 0.02593057
[6 empty] | 1 | 0.0003402844 | 0.0002247849 | 0.0001620785 |  |  |  | sample 3 | 1 | 0.5681818 | 0.3777778 | 0.3370787 |  | 1 | 0.6805687 | 0.4495698 | 0.3241571 |  | 1 | 0.01263081 | 0.005154094 | 0.0001669674
[6 empty] | 1.6 | 0.0006267483 | 0.0004711085 | 0.0003663898 |  |  |  | sample 11 | 1.6 | 0.7515528 | 0.5730994 | 0.5465116 |  | 1.6 | 0.7834354 | 0.5888857 | 0.4579873 |  | 1.6 | 0.001016498 | 0.0002492058 | 0.007836561
[7 empty] | z |  |  |  |  | estimated core fractions |  |  |  | experimental |  |  |  |  | MSE
[7 empty] | 12 | 27 | 42 |  |  | 12 | 27 | 42 |  |  | 12 | 27 | 42 |  |  | 12 | 27 | 42
[6 empty] | 0.3 | 5.056617e-05 | 2.466946e-05 | 1.611176e-05 |  | 0.3 | 0.3371078 | 0.1644631 | 0.1074117 | sample 5 | 0.3 | 0.32 | 0.1 | 0 |  | 0.3 | 0.0002926777 | 0.004155486 | 0.01153728
[6 empty] | 0.5 | 0.0001212155 | 6.558419e-05 | 4.388226e-05 |  | 0.5 | 0.4848619 | 0.2623367 | 0.175529 | sample 8 | 0.5 | 0.3552632 | 0.3030303 | 0.04225352 |  | 0.5 | 0.01679582 | 0.001655966 | 0.01776236
[6 empty] | 1 | 0.0003402844 | 0.0002247849 | 0.0001620785 |  | 1 | 0.6805687 | 0.4495698 | 0.3241571 | sample 2 | 1 | 0.4022989 | 0.4111111 | 0.3908046 |  | 1 | 0.07743412 | 0.00147907 | 0.004441894
[6 empty] | 1.6 | 0.0006267483 | 0.0004711085 | 0.0003663898 |  | 1.6 | 0.7834354 | 0.5888857 | 0.4579873 | sample 12 | 1.6 | 0.5885714 | 0.6296296 | 0.6050955 |  | 1.6 | 0.03797195 | 0.00166007 | 0.02164084
normalise for 0.3 | 0 | 0.06666667 | 0.1333333 | 0.2 | 0.2666667 | 0.3333333 | 0.4 | 0.4666667 | 0.5333333 | 0.6 | 0.6666667 | 0.7333333 | 0.8 | 0.8666667 | 0.9333333 | 1
| 0 | 0.03333333 | 0.06666667 | 0.1 | 0.1333333 | 0.1666667 | 0.2 | 0.2333333 | 0.2666667 | 0.3 | 0.3333333 | 0.3666667 | 0.4 | 0.4333333 | 0.4666667 | 0.5 | 0.5333333 | 0.5666667 | 0.6 | 0.6333333 | 0.6666667 | 0.7 | 0.7333333 | 0.7666667 | 0.8 | 0.8333333 | 0.8666667 | 0.9 | 0.9333333 | 0.9666667 | 1
for 0.5 | 0 | 0.04 | 0.08 | 0.12 | 0.16 | 0.2 | 0.24 | 0.28 | 0.32 | 0.36 | 0.4 | 0.44 | 0.48 | 0.52 | 0.56 | 0.6 | 0.64 | 0.68 | 0.72 | 0.76 | 0.8 | 0.84 | 0.88 | 0.92 | 0.96 | 1
| 0 | 0.02 | 0.04 | 0.06 | 0.08 | 0.1 | 0.12 | 0.14 | 0.16 | 0.18 | 0.2 | 0.22 | 0.24 | 0.26 | 0.28 | 0.3 | 0.32 | 0.34 | 0.36 | 0.38 | 0.4 | 0.42 | 0.44 | 0.46 | 0.48 | 0.5 | 0.52 | 0.54 | 0.56 | 0.58 | 0.6 | 0.62 | 0.64 | 0.66 | 0.68 | 0.7 | 0.72 | 0.74 | 0.76 | 0.78 | 0.8 | 0.82 | 0.84 | 0.86 | 0.88 | 0.9 | 0.92 | 0.94 | 0.96 | 0.98 | 1
for 1 mm | 0 | 0.02 | 0.04 | 0.06 | 0.08 | 0.1 | 0.12 | 0.14 | 0.16 | 0.18 | 0.2 | 0.22 | 0.24 | 0.26 | 0.28 | 0.3 | 0.32 | 0.34 | 0.36 | 0.38 | 0.4 | 0.42 | 0.44 | 0.46 | 0.48 | 0.5 | 0.52 | 0.54 | 0.56 | 0.58 | 0.6 | 0.62 | 0.64 | 0.66 | 0.68 | 0.7 | 0.72 | 0.74 | 0.76 | 0.78 | 0.8 | 0.82 | 0.84 | 0.86 | 0.88 | 0.9 | 0.92 | 0.94 | 0.96 | 0.98 | 1
| 0 | 0.01 | 0.02 | 0.03 | 0.04 | 0.05 | 0.06 | 0.07 | 0.08 | 0.09 | 0.1 | 0.11 | 0.12 | 0.13 | 0.14 | 0.15 | 0.16 | 0.17 | 0.18 | 0.19 | 0.2 | 0.21 | 0.22 | 0.23 | 0.24 | 0.25 | 0.26 | 0.27 | 0.28 | 0.29 | 0.3 | 0.31 | 0.32 | 0.33 | 0.34 | 0.35 | 0.36 | 0.37 | 0.38 | 0.39 | 0.4 | 0.41 | 0.42 | 0.43 | 0.44 | 0.45 | 0.46 | 0.47 | 0.48 | 0.49 | 0.5 | 0.51 | 0.52 | 0.53 | 0.54 | 0.55 | 0.56 | 0.57 | 0.58 | 0.59 | 0.6 | 0.61 | 0.62 | 0.63 | 0.64 | 0.65 | 0.66 | 0.67 | 0.68 | 0.69 | 0.7 | 0.71 | 0.72 | 0.73 | 0.74 | 0.75 | 0.76 | 0.77 | 0.78 | 0.79 | 0.8 | 0.81 | 0.82 | 0.83 | 0.84 | 0.85 | 0.86 | 0.87 | 0.88 | 0.89 | 0.9 | 0.91 | 0.92 | 0.93 | 0.94 | 0.95 | 0.96 | 0.97 | 0.98 | 0.99 | 1
FOR 1,6 MM | 0 | 0.0125 | 0.025 | 0.0375 | 0.05 | 0.0625 | 0.075 | 0.0875 | 0.1 | 0.1125 | 0.125 | 0.1375 | 0.15 | 0.1625 | 0.175 | 0.1875 | 0.2 | 0.2125 | 0.225 | 0.2375 | 0.25 | 0.2625 | 0.275 | 0.2875 | 0.3 | 0.3125 | 0.325 | 0.3375 | 0.35 | 0.3625 | 0.375 | 0.3875 | 0.4 | 0.4125 | 0.425 | 0.4375 | 0.45 | 0.4625 | 0.475 | 0.4875 | 0.5 | 0.5125 | 0.525 | 0.5375 | 0.55 | 0.5625 | 0.575 | 0.5875 | 0.6 | 0.6125 | 0.625 | 0.6375 | 0.65 | 0.6625 | 0.675 | 0.6875 | 0.7 | 0.7125 | 0.725 | 0.7375 | 0.75 | 0.7625 | 0.775 | 0.7875 | 0.8 | 0.8125 | 0.825 | 0.8375 | 0.85 | 0.8625 | 0.875 | 0.8875 | 0.9 | 0.9125 | 0.925 | 0.9375 | 0.95 | 0.9625 | 0.975 | 0.9875 | 1
| 0 | 0.00625 | 0.0125 | 0.01875 | 0.025 | 0.03125 | 0.0375 | 0.04375 | 0.05 | 0.05625 | 0.0625 | 0.06875 | 0.075 | 0.08125 | 0.0875 | 0.09375 | 0.1 | 0.10625 | 0.1125 | 0.11875 | 0.125 | 0.13125 | 0.1375 | 0.14375 | 0.15 | 0.15625 | 0.1625 | 0.16875 | 0.175 | 0.18125 | 0.1875 | 0.19375 | 0.2 | 0.20625 | 0.2125 | 0.21875 | 0.225 | 0.23125 | 0.2375 | 0.24375 | 0.25 | 0.25625 | 0.2625 | 0.26875 | 0.275 | 0.28125 | 0.2875 | 0.29375 | 0.3 | 0.30625 | 0.3125 | 0.31875 | 0.325 | 0.33125 | 0.3375 | 0.34375 | 0.35 | 0.35625 | 0.3625 | 0.36875 | 0.375 | 0.38125 | 0.3875 | 0.39375 | 0.4 | 0.40625 | 0.4125 | 0.41875 | 0.425 | 0.43125 | 0.4375 | 0.44375 | 0.45 | 0.45625 | 0.4625 | 0.46875 | 0.475 | 0.48125 | 0.4875 | 0.49375 | 0.5 | 0.50625 | 0.5125 | 0.51875 | 0.525 | 0.53125 | 0.5375 | 0.54375 | 0.55 | 0.55625 | 0.5625 | 0.56875 | 0.575 | 0.58125 | 0.5875 | 0.59375 | 0.6 | 0.60625 | 0.6125 | 0.61875 | 0.625 | 0.63125 | 0.6375 | 0.64375 | 0.65 | 0.65625 | 0.6625 | 0.66875 | 0.675 | 0.68125 | 0.6875 | 0.69375 | 0.7 | 0.70625 | 0.7125 | 0.71875 | 0.725 | 0.73125 | 0.7375 | 0.74375 | 0.75 | 0.75625 | 0.7625 | 0.76875 | 0.775 | 0.78125 | 0.7875 | 0.79375 | 0.8 | 0.80625 | 0.8125 | 0.81875 | 0.825 | 0.83125 | 0.8375 | 0.84375 | 0.85 | 0.85625 | 0.8625 | 0.86875 | 0.875 | 0.88125 | 0.8875 | 0.89375 | 0.9 | 0.90625 | 0.9125 | 0.91875 | 0.925 | 0.93125 | 0.9375 | 0.94375 | 0.95 | 0.95625 | 0.9625 | 0.96875 | 0.975 | 0.98125 | 0.9875 | 0.99375
|  | r | [5 empty] | SAMPLES 6, 10, 3 11 | [12 empty] | square errors
|  | 0.012 | 0.027 | 0.042 |  |  | z |  |  |  |  | estimated core fractions |  |  |  | experimental | [9 empty] | sum square errors
find critical psi for all newtonian |  |  | b |  |  |  | 12 | 27 | 42 |  |  | 12 | 27 | 42 |  |  | 12 | 27 | 42 |  |  | 12 | 27 | 42 |  | 0.04897694
psi |  |  | 0.00015 |  |  | 0.3 | 2.761276e-05 | 1.261299e-05 | 8.142027e-06 |  | 0.3 | 0.1840851 | 0.08408658 | 0.05428018 |  | 0.3 | 0 | 0.2962963 | 0.3150685 |  | 0.3 | 0.03388732 | 0.04503296 | 0.06801054 |  | 0.007531671
21.55737 |  |  | 0.00025 |  |  | 0.5 | 0.0001227231 | 6.673894e-05 | 4.471774e-05 |  | 0.5 | 0.4908922 | 0.2669557 | 0.1788709 |  | 0.5 | 0.3947368 | 0.3157895 | 0.2835821 |  | 0.5 | 0.009245855 | 0.002384733 | 0.01096442 |  | 0.002528162
43.90221 |  |  | 0.0005 |  |  | 1 | 0.0003104415 | 0.0001915692 | 0.0001339766 |  | 1 | 0.620883 | 0.3831384 | 0.2679531 |  | 1 | 0.5681818 | 0.3777778 | 0.3370787 |  | 1 | 0.002777412 | 2.873614e-05 | 0.004778337 |  | 0.002598164
34.29344 |  |  | 0.0008 |  |  | 1.6 | 0.0006387573 | 0.0004897135 | 0.0003861649 |  | 1.6 | 0.7984467 | 0.6121418 | 0.4827061 |  | 1.6 | 0.7515528 | 0.5730994 | 0.5465116 |  | 1.6 | 0.002199036 | 0.00152431 | 0.004071146
46.72665
|  | r | [5 empty] | SAMPLES 7, 9, 4 14 | [12 empty] | square errors
|  | 0.012 | 0.027 | 0.042 |  |  | z |  |  |  |  | estimated core fractions |  |  |  | experimental | [9 empty] | sum square errors
find critical psi for all newtonian |  |  | b |  |  |  | 12 | 27 | 42 |  |  | 12 | 27 | 42 |  |  | 12 | 27 | 42 |  |  | 12 | 27 | 42 |  | 0.02661361
psi |  |  | 0.00015 |  |  | 0.3 | 1.635586e-05 | 7.339126e-06 | 4.724639e-06 |  | 0.3 | 0.109039 | 0.0489275 | 0.03149759 |  | 0.3 | 0 | 0.3076923 | 0 |  | 0.3 | 0.01188951 | 0.06695922 | 0.0009920984 |  | 0.003692086
12.4848 |  |  | 0.00025 |  |  | 0.5 | 0.0001569462 | 9.75855e-05 | 6.846029e-05 |  | 0.5 | 0.6277849 | 0.390342 | 0.2738412 |  | 0.5 | 0.5616438 | 0.469697 | 0.2537313 |  | 0.5 | 0.004374642 | 0.006297211 | 0.0004044051 |  | 0.0008617382
70.33575 |  |  | 0.0005 |  |  | 1 | 0.0003182007 | 0.0001997519 | 0.0001406997 |  | 1 | 0.6364015 | 0.3995039 | 0.2813994 |  | 1 | 0.6067416 | 0.3932584 | 0.3222222 |  | 1 | 0.0008797097 | 3.900562e-05 | 0.001666499 |  | 0.008844061
36.30324 |  |  | 0.0008 |  |  | 1.6 | 0.0007655815 | 0.0007247268 | 0.0006862541 |  | 1.6 | 0.9569769 | 0.9059085 | 0.8578177 |  | 1.6 | 0.8010753 | 0.9107143 | 0.9047619 |  | 1.6 | 0.02430533 | 2.309575e-05 | 0.002203761
241.113
annealing
[22 empty] | NA | 30 MIN | 60 MIN |  | AVERAGE
SAMPLES | PSI OPTIMAL | STDV | AVG |  |  | Ptimisation for all |  | thickness | thickness psi | [5 empty] | including outliers |  | stdv |  |  |  |  | 29.66693 | 36.30324 | 34.29344 |  | 35.52531 | 34.85423 | 91.82488
6 | 21.55737 | 11.08787 | 33.7369 |  |  | psi |  | 0.3 | 21.55737 | 12.4848 | 33.59458 |  | 27.57598 |  | 22.54558 | clear trend for psi to increase with thickness despite outliers | 10.58953 |  |  |  |  | 33.59458 | 12.4848 | 21.55737 |  | STDV
10 | 43.90221 |  |  |  |  | 43.02932 |  | 0.5 | 43.90221 |  | 30.86609 |  | 37.38415 |  | 48.36802 |  | 20.11022 |  |  |  |  | 30.86609 | 43.90221 | 70.33575 |  | 8.460051 | 15.54897 | 101.6466
3 | 34.29344 | [6 empty] | 1 | 34.29344 | 36.30324 | 29.66693 |  | 33.42121 |  | 33.42121 |  | 3.403049 |  |  |  |  | 47.97364 | 46.72665 | 241.113
11 | 46.72665 | [6 empty] | 1.6 | 46.72665 |  | 47.97364 |  | 47.35014 |  | 111.9378 |  | 111.8708
4 | 36.30324 | [20 empty] | 0 | 30 | 60 |  | average no outliers
5 | 33.59458 | [24 empty] | 35.52531 | 34.85423 | 27.92541
8 | 30.86609 | [11 empty] | stdv
2 | 29.66693 | [11 empty] | 8.511592 | [12 empty] | stdve
12 | 47.97364 | [11 empty] | 9.217928 | [12 empty] | 8.460051 | 5.390874 | 9.005761
7 | 12.4848 | [11 empty] | 3.403049
0.881752
OUTLIERS
9 | 70.33575
14 | 241.113